## all-single-reaction
File | Reaction mode(s) | Year | Feedstock category | Feedstock | Operation mode | Catalyst category | Catalyst | Product category | Product | Atmosphere | Flow rate | Reactant molar ratio | Reaction time | Reaction temperature | Reaction pressure | Solvent | Conversion rate | Product selectivity | Product yield | Title | DOI
1001_Niu 等 - 2020 - Hollow Hierarchical Silicalite-1 Zeolite Encapsulated PtNi Bimetals for Selective Hydroconversion of.txt | Hydrogenation reaction | 2020 | Fatty Acids & Esters | Methyl stearate | Fixed-bed reactor | Pt-related | Pt (1.0 wt%) | C₉-C₁₅ n-Alkanes | C₉-C₁₅ alkanes (aviation fuel) | H₂ | 0.2 mL/min | Not reported | Not reported | 340°C | 3 MPa | Cyclohexane | conversion: 100% (for PtNi catalysts at all temperatures, Pt@HS-1 at 360°C) | selectivity: 45% aviation fuel (max for PtNi@HS-1 at 360°C) | yield: Not reported | Hollow Hierarchical Silicalite-1 Zeolite Encapsulated PtNi Bimetals for Selective Hydroconversion of Methyl Stearate into Aviation Fuel Range Alkanes | 10.1021/acs.iecr.0c01275
1005_Feng 等 - 2019 - Selective Hydroconversion of Oleic Acid into Aviation-Fuel-Range Alkanes over Ultrathin NiZSM-5 Nan.txt | Hydrogenation reaction | 2019 | Fatty Acids & Esters | Oleic acid | Fixed-bed flow reactor | Ni-related | Ni/ZSM-5 nanosheet catalysts | C₉-C₁₅ n-Alkanes | C₉-C₁₅ alkanes (aviation fuel) | H₂ | 0.2 mL/min | Not reported | Not reported | 523-533K | 3 MPa | Cyclohexane | conversion: 100% (at 523-533 K over NS3(300) catalyst) | selectivity: C9-C15 hydrocarbons | yield: 41.4% (AFRA yield over NS3(300) catalyst at 523 K) | Selective Hydroconversion of Oleic Acid into Aviation-Fuel-Range Alkanes over Ultrathin Ni/ZSM-5 Nanosheets | 10.1021/acs.iecr.9b00103
1007_Narula 等 - 2015 - Heterobimetallic Zeolite, InV-ZSM-5, Enables Efficient Conversion of Biomass Derived Ethanol to Rene.txt | Oligomer-Isomer reaction | 2015 | Alcohols | Ethanol | Fixed-bed reactor | In-V-related | InV-ZSM-5 (0.6 wt% vanadium, 1.6 wt% indium) | Olefins | C₂-C₄ olefins | He | WHSV 1.6 h⁻¹ | Not reported | Not reported | 250-450°C | Atmospheric pressure | Not reported | conversion: 100% | selectivity: C₂: <13% | yield: C₅+ liquid fraction: 33% | Heterobimetallic Zeolite, InV-ZSM-5, Enables Efficient Conversion of Biomass Derived Ethanol to Renewable Hydrocarbons | 10.1038/srep16039
1009_Kim 等 - 2024 - Continuous flow upgrading of lignin pyrolysis oils to drop-in bio-hydrocarbon fuels over noble metal.txt | Hydrogenation reaction | 2024 | Lignin & Cellulose | Lignin pyrolysis oil | Batch reactor | Ru-related | 5 wt% Ru/C | Cycloalkanes | Deoxygenated hydrocarbon mixtures (branched C₆-C₂₀ cycloalkanes) | H₂ | 600 mL/min | Not reported | 4h | 280°C | 20 bar H₂ | n-Heptane | conversion: Not reported | selectivity: Not reported | yield: ~50.8 wt% organic phase, ~21.8 wt% water phase (Ru/C, continuous flow, THF) | Continuous flow upgrading of lignin pyrolysis oils to drop-in bio-hydrocarbon fuels over noble metal catalysts | 10.1016/j.cej.2023.148328
1009_Kim 等 - 2024 - Continuous flow upgrading of lignin pyrolysis oils to drop-in bio-hydrocarbon fuels over noble metal.txt | Hydrogenation reaction | 2024 | Lignin & Cellulose | Lignin pyrolysis oil | Continuous flow reactor | Ru-related | 5 wt% Ru/C | Cycloalkanes | Deoxygenated hydrocarbon mixtures (branched C₆-C₂₀ cycloalkanes) | H₂ | WHSV 0.5 h⁻¹ | Not reported | 10h | 350°C | 100 bar | Ethanol | conversion: Not reported | selectivity: Not reported | yield: Organic phase oil yield: ~50.8 wt% (Ru/C), ~33.4 wt% (RuRe/C), ~6.9 wt% (Pd/C) with THF solvent | Continuous flow upgrading of lignin pyrolysis oils to drop-in bio-hydrocarbon fuels over noble metal catalysts | 10.1016/j.cej.2023.148328
1009_Kim 等 - 2024 - Continuous flow upgrading of lignin pyrolysis oils to drop-in bio-hydrocarbon fuels over noble metal.txt | Hydrogenation reaction | 2024 | Lignin & Cellulose | Lignin pyrolysis oil | Continuous flow reactor | Ru-Re-related | 4 wt% Ru and 3.64 wt% Re on activated carbon | Cycloalkanes | Deoxygenated hydrocarbon mixtures (branched C₆-C₂₀ cycloalkanes) | H₂ | Not reported | Not reported | 6h | 300°C | 100 bar | Tetrahydrofuran | conversion: Not reported | selectivity: Not reported | yield: ~25 wt% (at 350 °C, WHSV 0.2 h⁻¹) | Continuous flow upgrading of lignin pyrolysis oils to drop-in bio-hydrocarbon fuels over noble metal catalysts | 10.1016/j.cej.2023.148328
1011_Lee 等 - 2023 - Compositional dependence of Co- and Mo-supported beta zeolite for selective one-step hydrotreatment.txt | Hydrogenation reaction | 2023 | Fatty Acids & Esters | Methyl palmitate | Batch reactor | Co-related | Co | C₈-C₁₆ Hydrocarbons | C₈-C₁₆ hydrocarbons | H₂ | Not reported | Not reported | 120min | 280°C | 20 bar | Not reported | conversion: 94.2% | selectivity: 89.7 wt% (C8-C16 hydrocarbons in organic liquid product) | yield: 80.4% (C8-C16 hydrocarbons) | Compositional dependence of Co- and Mo-supported beta zeolite for selective one-step hydrotreatment of methyl palmitate to produce bio jet fuel range hydrocarbons | 10.1039/D2RA06938E
1017_Kuttiyathil 等 - 2023 - Catalytic upgrading of pyrolytic bio-oil from Salicornia bigelovii seeds for use as jet fuels Explo.txt | Pyrolysis reaction | 2023 | Vegetable Oils | Salicornia bigelovii oil | Ex-situ catalytic pyrolysis | Ni-related | 5% Ni on Hβ-zeolite support | Jet Fuel Range Hydrocarbon | C₈-C₁₈ alkanes | N₂ | 80 mL/min | Not reported | 10min | 200°C | Not reported | Dichloromethane | conversion: Not reported | selectivity: 76% alkanes at 300°C | yield: 75 wt% bio-oil at 200°C | Catalytic upgrading of pyrolytic bio-oil from Salicornia bigelovii seeds for use as jet fuels: Exploring the ex-situ deoxygenation capabilities of Ni/Ze catalyst | 10.1016/j.biteb.2023.101437
1019_Zhou 等 - 2020 - Catalytic Hydrotreatment of β-O-4 Ether in Lignin Cleavage of the C–O Bond and Hydrodeoxygenation o.txt | Hydrogenation reaction | 2020 | Alcohols | 2-Phenoxy-1-phenylethanol | Batch reactor | Ni-La-related | NiLa/CNT (15+5 wt%) | Ethylcyclohexane | Ethylcyclohexane (C₈H₁₆) | H₂ | Not reported | Not reported | 4h | 240°C | 2 MPa | Isopropanol | conversion: 100% | selectivity: Not reported | yield: 80% ethyl cyclohexane | Catalytic Hydrotreatment of β-O-4 Ether in Lignin: Cleavage of the C–O Bond and Hydrodeoxygenation of Lignin-Derived Phenols in One Pot | 10.1021/acssuschemeng.0c04941
1025_Yan 等 - 2015 - Cascade upgrading of γ-valerolactone to biofuels.txt | Hydrogenation reaction | 2015 | Ketones | γ-valerolactone | Batch reactor | Pd-related | 5% Pd/HY | Esters | Pentyl valerate (C₁₀H₂₀O₂) | H₂ | Not reported | Not reported | 30h | 260°C | 80 bar H₂ | Octane | conversion: over 99% | selectivity: Not reported | yield: 60.6% | Cascade upgrading of γ-valerolactone to biofuels | 10.1039/C5CC01463H
1025_Yan 等 - 2015 - Cascade upgrading of γ-valerolactone to biofuels.txt | Hydrogenation reaction | 2015 | Ketones | γ-valerolactone | Batch reactor | Pd-related | 5% Pd/HY | n-Alkanes | Pentane (C₅H₁₂) | H₂ | Not reported | Not reported | 24h | 280°C | 40 bar H₂ | Octane | conversion: Not reported | selectivity: Not reported | yield: 22.9% | Cascade upgrading of γ-valerolactone to biofuels | 10.1039/C5CC01463H
1025_Yan 等 - 2015 - Cascade upgrading of γ-valerolactone to biofuels.txt | Hydrogenation reaction | 2015 | Ketones | γ-valerolactone | Batch reactor | Pd-related | 5% Pd/HY | Carboxylic Acids | Pentanoic acid (C₅H₁₀O₂) | H₂ | Not reported | Not reported | 12h | 240°C | 40 bar H₂ | Octane | conversion: Not reported | selectivity: Not reported | yield: over 73% | Cascade upgrading of γ-valerolactone to biofuels | 10.1039/C5CC01463H
1029_Liu 等 - 2015 - Bio-aviation fuel production from hydroprocessing castor oil promoted by the nickel-based bifunction.txt | Hydrogenation reaction | 2015 | Vegetable Oils | Castor oil | Fixed-bed flow reactor | Ni-related | Ni/SAPO-11 | n-Alkanes | C₁₇-C₁₈ alkanes | H₂ | WHSV 2 h⁻¹ | Not reported | Not reported | 300°C | 3 MPa | Cyclohexane | conversion: 99% | selectivity: Isomer/n-alkane ratio (i/n) 4.4–7.2 (C8-C15) | yield: 91.6 wt% (C8-C15 alkanes) | Bio-aviation fuel production from hydroprocessing castor oil promoted by the nickel-based bifunctional catalysts | 10.1016/j.biortech.2015.02.056
1029_Liu 等 - 2015 - Bio-aviation fuel production from hydroprocessing castor oil promoted by the nickel-based bifunction.txt | Hydrogenation reaction | 2015 | Vegetable Oils | C16-C19 alkanes | Fixed-bed flow reactor | Ni-Ag-related | NiAg/SAPO-11 (molar Ni/Ag: 44) | C₉-C₁₅ n-Alkanes | C₈-C₁₅ alkanes (aviation fuel) | H₂ | WHSV 2 h⁻¹ | Not reported | Not reported | 360°C | 3 MPa | Not reported | conversion: 98% | selectivity: High isomerization selectivity (i/n ratio 6.8-7.2) | yield: 91.6 wt% (for Product I feed), 88.9 wt% (for Product II feed) | Bio-aviation fuel production from hydroprocessing castor oil promoted by the nickel-based bifunctional catalysts | 10.1016/j.biortech.2015.02.056
1031_Martínez-Klimov 等 - 2023 - Bifunctional Pt Catalysts Supported on a Zeolite-Binder Matrix for the Hydrodeoxygenation of Isoeuge.txt | Hydrogenation reaction | 2023 | Phenols | Isoeugenol | Batch reactor | Pt-related | Platinum supported on zeolite H-Beta-25 or H-Beta-300 and Bindzil as a binder | Propylcyclohexane | Propylcyclohexane (C₉H₁₈) | H₂ | Not reported | Not reported | 4h | 200°C | 30 bar | n-Dodecane | conversion: ca. 100% (isoeugenol conversion) | selectivity: 82% (for PtB25ZA) | yield: 56% (propylcyclohexane yield for PtB25ZA) | Bifunctional Pt Catalysts Supported on a Zeolite-Binder Matrix for the Hydrodeoxygenation of Isoeugenol for Renewable Jet Fuel Production | 10.1007/s11244-023-01836-1
1033_Vlasova 等 - 2023 - Bifunctional MoS2Al2O3-Zeolite Catalysts in the Hydroprocessing of Methyl Palmitate.txt | Hydrogenation reaction | 2023 | Fatty Acids & Esters | Methyl palmitate | Trickle-bed reactor | Mo-related | MoS₂/Al₂O₃-ZSM-5 | n-Alkanes | n-Hexadecane (C₁₆H₃₄) | H₂ | WHSV 36 h⁻¹ | H₂:Feed = 600 Nm³/m³ | Not reported | 250-350°C | 3-5 MPa | n-Dodecane | conversion: 100% (at 310 °C) | selectivity: HDO selectivity over 85% | yield: iso-alkanes yield up to 40% (MoS2/Al2O3-ZSM-22) | Bifunctional MoS2/Al2O3-Zeolite Catalysts in the Hydroprocessing of Methyl Palmitate | 10.3390/ijms241914863
1039_Zhang 等 - 2017 - Hydroconversion of Waste Cooking Oil into Green Biofuel over Hierarchical USY-Supported NiMo Catalys.txt | Hydrogenation reaction | 2017 | Waste Oils | Waste cooking oil | Fixed-bed flow reactor | Ni-Mo-related | Ni (4.0 wt %), Mo (12 wt %) on modified USY | C₉-C₁₅ n-Alkanes | C₉-C₁₅ alkanes (aviation fuel) | H₂ | 0.8 mL/min | H₂:Oil = 500 v/v | Not reported | 380°C | 3 MPa | Cyclohexane | conversion: ~100% | selectivity: 42.3% selectivity of jet fuel | yield: 82.3% yield of organic liquid products (for NiMo/8AHFS-Y) | Hydroconversion of Waste Cooking Oil into Green Biofuel over Hierarchical USY-Supported NiMo Catalyst: A Comparative Study of Desilication and Dealumination | 10.3390/catal7100281
1041_Xing 等 - 2017 - One-step hydroprocessing of fatty acids into renewable aromatic hydrocarbons over NiHZSM-5 insight.txt | Hydrogenation reaction | 2017 | Fatty Acids & Esters | Mixed fatty acids | Batch reactor | Ni-related | Ni/HZSM-5 | Monocyclic Aromatic Hydrocarbons | Aromatic hydrocarbons (toluene C₇H₈, ethylbenzene C₈H₁₀, xylenes C₈H₁₀, propylbenzene C₉H₁₂, 1-ethyl-2-methylbenzene C₉H₁₂), alkanes, olefins, cyclic hydrocarbons | H₂ | Not reported | H₂:Oil = 7:13 (mol/mol) | 12h | 360°C | 4 MPa | Not reported | conversion: 100% (at 340°C and above) | selectivity: Not reported | yield: AHC yield: 64.61 wt% (after 12 h at 360°C) | One-step hydroprocessing of fatty acids into renewable aromatic hydrocarbons over Ni/HZSM-5: insights into the major reaction pathways | 10.1039/C6CP06327F
1043_Forghani和Lewis - 2016 - Hydro‐conversion of oleic acid in bio‐oil to liquid hydrocarbons an experimental and modeling inves.txt | Cracking reaction | 2014 | Vegetable Oils | Oleic acid | Trickle-bed reactor | Ni-related | Ni/Zeolite β | Jet Fuel Range Hydrocarbon | Nonane (C₉H₂₀) | H₂ | 0.1 mL/min | Not reported | Not reported | 350-450°C | 30 bar | Not reported | conversion: 71.26% at 350°C | selectivity: Not reported | yield: Nonane: 14.72-17.24 wt% | Hydro‐conversion of oleic acid in bio‐oil to liquid hydrocarbons: an experimental and modeling investigation | 10.1002/jctb.4618
1049_Sun 等 - 2023 - The gradient fabrication and optimization of metal-acid bifunctional catalysts for the hydrogenation.txt | Hydrogenation reaction | 2023 | Alkanes | n-Hexadecane | Fixed-bed reactor | Pt-related | Pt, HPW, amorphous SiO₂ | C₉-C₁₅ n-Alkanes | C₉-C₁₄ alkanes (bio-jet fuel components) | H₂ | 64 mL/min | Not reported | Not reported | 310-440°C | 2 MPa | Not reported | conversion: Up to 100% (temperature dependent) | selectivity: Improved isomer selectivity with gradient optimization | yield: Jet fuel component yield: up to 37 wt.% (WHSS@Pt-IV) | The gradient fabrication and optimization of metal-acid bifunctional catalysts for the hydrogenation of n-C16 to produce bio-jet fuel component | 10.1016/j.fuel.2023.129229
1053_Kim 等 - 2017 - Maximizing Biojet Fuel Production from Triglyceride Importance of the Hydrocracking Catalyst and Se.txt | Hydrogenation reaction | 2017 | Vegetable Oils | Palm oil | Fixed-bed reactor | Pt-related | 1 wt% Pt on γ-Al₂O₃ | n-Alkanes | n-Paraffins (mainly C₁₅H₃₂ and C₁₇H₃₆) | H₂ | 116 mL/min | Not reported | Not reported | 633K | 2 MPa | Not reported | conversion: Full conversion of palm oil | selectivity: C15: 32.8 wt%, C17: 36.3 wt%, C16: 3.2 wt%, C18: 3.1 wt%, C4-C14: 3.2 wt% | yield: Liquid hydrocarbons: 78.0 wt% (relative to palm oil) | Maximizing Biojet Fuel Production from Triglyceride: Importance of the Hydrocracking Catalyst and Separate Deoxygenation/Hydrocracking Steps | 10.1021/acscatal.7b01326
1053_Kim 等 - 2017 - Maximizing Biojet Fuel Production from Triglyceride Importance of the Hydrocracking Catalyst and Se.txt | Hydrogenation reaction | 2017 | Vegetable Oils | n-Paraffins | Fixed-bed reactor | Pt-related | Pt/Nano-Beta | iso-Alkanes | C₈-C₁₆ iso-rich hydrocarbons (jet fuel range) | H₂ | 128 mL/min | Not reported | Not reported | 488-523K | 2 MPa | Not reported | conversion: Not reported | selectivity: iso/n-paraffin ratio = 7.54 (for Pt/Nano-Beta at 508 K) | yield: 71.5 wt% (C8-C16 yield for Pt/Nano-Beta at 508 K) | Maximizing Biojet Fuel Production from Triglyceride: Importance of the Hydrocracking Catalyst and Separate Deoxygenation/Hydrocracking Steps | 10.1021/acscatal.7b01326
1055_Halim 等 - 2022 - Production of hydro‐processed renewable jet fuel over SAPOs.txt | Hydrogenation reaction | 2022 | Vegetable Oils | Palm oil derived hydroalkanes | Trickle-bed reactor | Ni-related | Ni/SAPO-11 | Bio-jet Fuel | Hydro-processed renewable jet fuel (HRJ) | H₂ | LHSV 2 h⁻¹ | H₂:Hydroalkanes = 1:250 (mol/mol) | Not reported | 380°C | 52 bar | Ethanol | conversion: 70% | selectivity: 48% selectivity toward C₈-C₁₄ | yield: 73% HRJ yield | Production of hydro‐processed renewable jet fuel over <span style="font-variant:small-caps;">SAPO</span> ‐11‐based catalyst | 10.1002/er.7226
1055_Halim 等 - 2022 - Production of hydro‐processed renewable jet fuel over SAPOs.txt | Hydrogenation reaction | 2022 | Alkanes | n-Hexadecane | Trickle-bed reactor | Ni-related | 10 wt% Ni loaded on SAPO-11 with citric acid (CA: metal = 5:1, mol/mol) | Bio-jet Fuel | Hydro-processed renewable jet fuel (HRJ) | H₂ | LHSV 0.5 h⁻¹ | H₂:FS = 300:1 | Not reported | 360°C | 4 MPa | Not reported | conversion: 73% | selectivity: 48% selectivity toward C₈-C₁₄ hydrocarbons | yield: 73% HRJ yield | Production of hydro‐processed renewable jet fuel over <span style="font-variant:small-caps;">SAPO</span> ‐11‐based catalyst | 10.1002/er.7226
1057_Liu 等 - 2019 - Hydrocracking of algae oil to aviation fuel-ranged hydrocarbons over NiMo-supported catalysts.txt | Hydrogenation reaction | 2019 | Terpenes | Squalene | Batch reactor | Ni-Mo-related | NiMo/SiO₂ | Terpenoid Alkanes | Squalane (C₃₀H₆₂) | H₂ | Not reported | Not reported | 6h | 300°C | 4 MPa H₂ | Not reported | conversion: 100% for squalene over each NiMo-supported catalyst | selectivity: NiMo/SiO₂: Squalane: 91.2%, C₁–C₄: 2.0%, C₅–C₉: 3.2%, C₁₀–C₁₅: 2.6%, C₁₆–C₂₀: 0.6%, NiMo/H-ZSM-5: Squalane: 0%, C₁–C₄: 54.3%, C₅–C₉: 41.8%, C₁₀–C₁₅: 3.1%, C₁₆–C₂₀: 0%, NiMo/H-Y: Squalane: 0%, C₁–C₄: 33.6%, C₅–C₉: 52.3%, C₁₀–C₁₅: 12.4%, C₁₆–C₂₀: 0.9%, NiMo/SiO₂-Al₂O₃: Squalane: 0%, C₁–C₄: 11.3%, C₅–C₉: 53.9%, C₁₀–C₁₅: 31.6%, C₁₆–C₂₀: 2.1%, NiMo/Na-Mont: Squalane: 24.1%, C₁–C₄: 3.9%, C₅–C₉: 25.4%, C₁₀–C₁₅: 35.5%, C₁₆–C₂₀: 9.3%, NiMo/Al₁₃-Mont: Squalane: 0.3%, C₁–C₄: 4.6%, C₅–C₉: 32.8%, C₁₀–C₁₅: 53.2%, C₁₆–C₂₀: 5.6% | yield: C₁₀–C₁₅ aviation fuel-ranged hydrocarbons yield of 52% for Bot-oil hydrocracking over NiMo/Al₁₃-Mont | Hydrocracking of algae oil to aviation fuel-ranged hydrocarbons over NiMo-supported catalysts | 10.1016/j.cattod.2018.07.047
1057_Liu 等 - 2019 - Hydrocracking of algae oil to aviation fuel-ranged hydrocarbons over NiMo-supported catalysts.txt | Hydrogenation reaction | 2019 | Algal Materials | Botryococcus braunii algae oil | Batch reactor | Ni-Mo-related | NiMo/Al₁₃-Mont | C₁-C₄ Hydrocarbons | C₁–C₄ gas hydrocarbons | H₂ | Not reported | Not reported | 6h | 300°C | 4 MPa H₂ | Not reported | conversion: 100% for squalene | selectivity: NiMo/Al₁₃-Mont: Squalane (C₃₀H₆₂): 0.3 wt.%, C₁–C₄: 4.6 wt.%, C₅–C₉: 32.8 wt.%, C₁₀–C₁₅: 53.2 wt.%, C₁₆–C₂₀: 5.6 wt.% | yield: 52% yield of C₁₀–C₁₅ aviation fuel-ranged hydrocarbons from Botryococcus braunii oil | Hydrocracking of algae oil to aviation fuel-ranged hydrocarbons over NiMo-supported catalysts | 10.1016/j.cattod.2018.07.047
1059_Andrade 等 - 2022 - Vegetable Oil and Derivates Hydroprocessing Using Ni as Catalyst for the Production of Hydrocarbons.txt | Hydrogenation reaction | 2022 | Fatty Acids & Esters | Soy methyl ester | Batch reactor | Ni-related | 15% Ni (wt/wt) on γ-Al₂O₃ | Broad-Cut/Mixed Hydrocarbons | Hydrocarbons | H₂ | Not reported | Not reported | 5h | 270°C | 70 bar | Not reported | conversion: 80-99% (soy ester, Ni/Beta and Ni/HY, 300°C) | selectivity: 41.2% (hydrocarbons, Ni/Al2O3, soy ester, 300°C, 7h) | yield: Not reported | Vegetable Oil and Derivates Hydroprocessing Using Ni as Catalyst for the Production of Hydrocarbons | 10.1155/2022/6402004
1059_Andrade 等 - 2022 - Vegetable Oil and Derivates Hydroprocessing Using Ni as Catalyst for the Production of Hydrocarbons.txt | Hydrogenation reaction | 2022 | Fatty Acids & Esters | Soy methyl ester | Batch reactor | Ni-related | Ni/Beta | Broad-Cut/Mixed Hydrocarbons | Hydrocarbons | H₂ | Not reported | Not reported | 7h | 300°C | 70 bar | Not reported | conversion: 80-99% | selectivity: 30-70% | yield: Not reported | Vegetable Oil and Derivates Hydroprocessing Using Ni as Catalyst for the Production of Hydrocarbons | 10.1155/2022/6402004
1061_Lin 等 - 2020 - The production of bio-jet fuel from palm oil derived alkanes.txt | Hydrogenation reaction | 2020 | Vegetable Oils | Palm oil derived hydroalkanes | Fixed-bed reactor | Ni-Ag-related | NiAg/SAPO-11 | C₈-C₁₆ Hydrocarbons | C₈-C₁₆ hydrocarbons (jet fuel range) | H₂ | LHSV 1 h⁻¹ | H₂:Oil = 13.6:1 (mol/mol) | Not reported | 340°C | 3 MPa | Not reported | conversion: Not reported | selectivity: Isomer selectivity increased with temperature up to 360°C | yield: Liquid product yield: ~55-56% | The production of bio-jet fuel from palm oil derived alkanes | 10.1016/j.fuel.2019.116345
1063_Lee 等 - 2019 - Single-step hydroconversion of triglycerides into biojet fuel using CO-tolerant PtRe catalyst suppor.txt | Hydrogenation reaction | 2019 | Alkanes | n-Hexadecane | Fixed-bed flow reactor | Pt-related | 2 wt% Pt/USY | C₁-C₁₈ Hydrocarbons | C₁–C₁₈ hydrocarbons | H₂ | 130 mL/min | Not reported | Not reported | 493-583K | 5 MPa | Not reported | conversion: Not reported | selectivity: Iso/n-paraffin ratio: 6.0–7.5 (Pt/USY) | yield: ~48–51 wt% (C₈⁺ for Pt/USY under H₂/H₂O) | Single-step hydroconversion of triglycerides into biojet fuel using CO-tolerant PtRe catalyst supported on USY | 10.1016/j.jcat.2019.09.043
1063_Lee 等 - 2019 - Single-step hydroconversion of triglycerides into biojet fuel using CO-tolerant PtRe catalyst suppor.txt | Hydrogenation reaction | 2019 | Alkanes | n-Hexadecane | Fixed-bed flow reactor | Pt-related | 2 wt% Pt/USY | C₁-C₁₈ Hydrocarbons | C₁–C₁₈ hydrocarbons | H₂ | 130 mL/min | Not reported | 48h | 493-583K | 5 MPa | Not reported | conversion: Up to 98% for C₁₆ | selectivity: Iso/n-paraffin ratio: 6.0–7.5 for Pt/USY | yield: ~48–51 wt% (C₈⁺) for Pt/USY under H₂ and H₂O/H₂ | Single-step hydroconversion of triglycerides into biojet fuel using CO-tolerant PtRe catalyst supported on USY | 10.1016/j.jcat.2019.09.043
1063_Lee 等 - 2019 - Single-step hydroconversion of triglycerides into biojet fuel using CO-tolerant PtRe catalyst suppor.txt | Hydrogenation reaction | 2019 | Vegetable Oils | Palm oil | Fixed-bed flow reactor | Pt-related | 2 wt% Pt/USY | C₈-C₁₆ Hydrocarbons | C₈–C₁₆ hydrocarbons (biojet fuel) | H₂ | 232 mL/min | Not reported | Not reported | 523-573K | 5 MPa | Not reported | conversion: Complete deoxygenation >553 K | selectivity: Iso/n-paraffin ratio: 5.1 | yield: 41 wt% (with respect to palm oil after distillation) | Single-step hydroconversion of triglycerides into biojet fuel using CO-tolerant PtRe catalyst supported on USY | 10.1016/j.jcat.2019.09.043
1067_Watanasiri 等 - 2023 - Prediction of sustainable aviation fuel properties for liquid hydrocarbons from hydrotreating biomas.txt | Pyrolysis reaction | 2023 | Lignocellulosic Biomass | Pine wood | Ex-situ catalytic pyrolysis | Al-related | ZSM-5 | CFP Oil | CFP oil | Not reported | 10 kg/h | Not reported | Not reported | 550°C | Not reported | Not reported | conversion: Not reported | selectivity: Not reported | yield: 11% carbon efficiency (ZSM-5) | Prediction of sustainable aviation fuel properties for liquid hydrocarbons from hydrotreating biomass catalytic fast pyrolysis derived organic intermediates | 10.1039/D3SE00058C
1067_Watanasiri 等 - 2023 - Prediction of sustainable aviation fuel properties for liquid hydrocarbons from hydrotreating biomas.txt | Pyrolysis reaction | 2023 | Lignocellulosic Biomass | Pine wood | Ex-situ catalytic pyrolysis | Pt-related | 0.5 wt% Pt/TiO₂ | Bicyclic/Tricyclic Oxygenates | Oxygenated organic intermediates | Not reported | 150 g/h | Not reported | Not reported | Not reported | Not reported | Not reported | conversion: Not reported | selectivity: Not reported | yield: Not reported | Prediction of sustainable aviation fuel properties for liquid hydrocarbons from hydrotreating biomass catalytic fast pyrolysis derived organic intermediates | 10.1039/D3SE00058C
1069_Liu 等 - 2021 - Plastic waste to fuels by hydrocracking at mild conditions.txt | Hydrogenation reaction | 2021 | Plastic Waste | Low density polyethylene | Batch reactor | Pt-related | 0.5 wt% Pt on 15 wt% WO₃/ZrO₂ | Gasoline Range Hydrocarbon | C₅-C₁₂ hydrocarbons (gasoline-range) | H₂ | Not reported | Not reported | 0.5h | 225°C | 30 bar | Not reported | conversion: Up to 85% | selectivity: C1-4: 3-70% | yield: 85% maximum liquid yield | Plastic waste to fuels by hydrocracking at mild conditions | 10.1126/sciadv.abf8283
1071_Kang 等 - 2021 - Green and effective catalytic hydroconversion of an extractable portion from an oil sludge to clean.txt | Hydrogenation reaction | 2021 | Vegetable Oils | Oil sludge extractable portion | Batch reactor | Ni-related | Ni₁₀%/MPYZ | n-Alkanes | Chain alkanes | H₂ | Not reported | Not reported | 18h | 160°C | 5 MPa | n-Hexane | conversion: Not reported | selectivity: Not reported | yield: 90.6% yield of catalytically hydroconverted EP (EPCHC) | Green and effective catalytic hydroconversion of an extractable portion from an oil sludge to clean jet and diesel fuels over a mesoporous Y zeolite-supported nickel catalyst | 10.1016/j.fuel.2020.119396
1071_Kang 等 - 2021 - Green and effective catalytic hydroconversion of an extractable portion from an oil sludge to clean.txt | Hydrogenation reaction | 2021 | Heavy Olefins | Benzyloxybenzene | Batch reactor | Ni-related | Ni₁₀%/MPYZ | n-Alkanes | Chain alkanes | H₂ | Not reported | Not reported | 18h | 160°C | 5 MPa | n-Hexane | conversion: 100% for BOB (initial cycle) | selectivity: MCH is main product from BOB in n-hexane | yield: 90.6% yield of EPOS from oil sludge | Green and effective catalytic hydroconversion of an extractable portion from an oil sludge to clean jet and diesel fuels over a mesoporous Y zeolite-supported nickel catalyst | 10.1016/j.fuel.2020.119396
1075_Hasanudin 等 - 2022 - Facile Fabrication of SiO2Zr Assisted with EDTA Complexed-Impregnation and Templated Methods for Cr.txt | Hydrogenation reaction | 2022 | Vegetable Oils | Crude palm oil | Continuous system micro-cylindrical reactor | Zr-related | SiO₂/Zr | Bio-jet Fuel | Bio-jet fuel | H₂ | 30 mL/min | Not reported | 1h | 500°C | Not reported | Not reported | conversion: 87.73% | selectivity: Bio-jet: 41.77% | yield: Liquid yield: 66.29 wt% | Facile Fabrication of SiO2/Zr Assisted with EDTA Complexed-Impregnation and Templated Methods for Crude Palm Oil to Biofuels Conversion via Catalytic Hydrocracking | 10.3390/catal12121522
1077_Yang 等 - 2021 - Fabrication of sea urchin-like hierarchical porous SAPO-11 molecular sieves toward hydrogenation of.txt | Hydrogenation reaction | 2021 | Fatty Acids & Esters | Oleic acid | Batch reactor | Ni-related | 7 wt% nickel on SAPO-11-A-6 molecular sieve | n-Alkanes | Isomer alkanes (iso-C₁₇H₃₆, iso-C₁₈H₃₈), n-C₁₇H₃₆, n-C₁₈H₃₈, C₂–C₁₆ hydrocarbons, gaseous products (CH₄, CO, CO₂, C₂–C₆ hydrocarbons) | H₂ | Not reported | Not reported | 4h | 360°C | 4 MPa | Not reported | conversion: 99.9% | selectivity: 78.2% isomer selectivity | yield: Not reported | Fabrication of sea urchin-like hierarchical porous SAPO-11 molecular sieves toward hydrogenation of lipid to jet fuel | 10.1039/D0NJ03848B
1077_Yang 等 - 2021 - Fabrication of sea urchin-like hierarchical porous SAPO-11 molecular sieves toward hydrogenation of.txt | Hydrogenation reaction | 2021 | Fatty Acids & Esters | Oleic acid | Batch reactor | Ni-related | 7 wt% Ni on SAPO-11 molecular sieve | n-Alkanes | Heptadecane (C₁₇H₃₆) | H₂ | Not reported | Not reported | 4h | 360°C | 4 MPa | Not reported | conversion: 99.9% | selectivity: Isomer selectivity: 78.2% | yield: Not reported | Fabrication of sea urchin-like hierarchical porous SAPO-11 molecular sieves toward hydrogenation of lipid to jet fuel | 10.1039/D0NJ03848B
1079_Kim 等 - 2019 - Effects of Zeolite Supports on the Production of Fuel-Range Hydrocarbons in the Hydrotreatment of Va.txt | Hydrogenation reaction | 2019 | Vegetable Oils | Soybean oil | Fixed-bed reactor | Pt-related | Pt/ZSM-5 (Si/Al₂=30) | Gasoline Range Hydrocarbon | Gasoline | H₂ | WHSV 4.0 h⁻¹ | H₂:Oil = 500 Nm³/m³ | 48h | 400°C | 40-50 bar | Not reported | conversion: 72% (highest for Pt/BEA with soybean oil) | selectivity: Pt/BEA (Si/Al₂=25): jet fuel: 46%, diesel: 51% | yield: >80% liquid yield | Effects of Zeolite Supports on the Production of Fuel-Range Hydrocarbons in the Hydrotreatment of Various Vegetable Oils with Platinum-Based Catalysts | 10.1166/jnn.2019.16111
1081_Chen 等 - 2020 - Effects of metal promoters on one-step PtSAPO-11 catalytic hydrotreatment of castor oil to C8-C16 a.txt | Hydrogenation reaction | 2020 | Vegetable Oils | Castor oil | Fixed-bed reactor | Pt-La-related | Pt-La/SAPO-11 | Jet Fuel Range Hydrocarbon | C₈-C₁₆ alkanes | H₂ | Not reported | H₂:Oil = 1000-1200 Nm³/m³ | Not reported | 380°C | 4 MPa | Not reported | conversion: Deoxygenation rate: 73.15-90.65% | selectivity: C8-C16 alkanes: 40.37-58.24%, C8-C16 iso-alkanes: 5.01-17.32%, C8-C16 arene: 7.01-18.55% | yield: Not reported | Effects of metal promoters on one-step Pt/SAPO-11 catalytic hydrotreatment of castor oil to C8-C16 alkanes | 10.1016/j.indcrop.2020.112182
1083_Song 等 - 2020 - Direct Synthesis of C5 –C13 iso -Paraffins from Carbon Dioxide over Hyb.txt | Hydrogenation reaction | 2020 | Carbon dioxide | Carbon dioxide | Fixed-bed reactor | Cu-Zn-related | Cu-ZnO | Gasoline Range Hydrocarbon | C₅-C₉ hydrocarbons (gasoline fraction) | Mixed gas: CO2/H2/Ar = 24/73/3 vol% | Not reported | Gas Composition: CO₂:H₂:Ar:n-Hexane = 24:73:3:60 (vol/vol, partial pressure specified) | Not reported | 553K | 4 MPa | n-Hexane | conversion: CO2 conversion: 28.8-49.0% (depending on conditions) | selectivity: C5-C9 hydrocarbons: 48.3-60.1%, C8-C13 hydrocarbons: 10.9-51.7%, CO: 14.5-34.3%, DME: 0-38.8%, C1-C2 hydrocarbons: 11.0-13.3%, C3-C4 hydrocarbons: 14.4-37.3% | yield: Not reported | Direct Synthesis of C<sub>5</sub> –C<sub>13</sub> <i>iso</i> -Paraffins from Carbon Dioxide over Hybrid Catalyst in a Near-Critical <i>n</i> -Hexane Fluid | 10.1021/acs.iecr.0c01015
1087_Li 等 - 2021 - Deep Hydrogenation Saturation of Naphthalene Facilitated by Enhanced Adsorption of the Reactants on.txt | Hydrogenation reaction | 2021 | Aromatics | Naphthalene | Batch reactor | Pd-related | Pd/HY-a | Polycyclic Aromatics / Hydrogenated PAHs | Tetralin (C₁₀H₁₂) | H₂ | Not reported | Not reported | 1h | 200°C | 4 MPa | Tridecane | conversion: 99.13% (Pd/HY-a) | selectivity: Not reported | yield: 38.08% decalin (Pd/HY-a) | Deep Hydrogenation Saturation of Naphthalene Facilitated by Enhanced Adsorption of the Reactants on Micro‐Mesoporous Pd/HY | 10.1002/slct.202101002
1089_Chen 等 - 2024 - Cycloalkane-rich sustainable aviation fuel production via hydrotreating lignocellulosic bioma.txt | Pyrolysis reaction | 2024 | Lignocellulosic Biomass | Loblolly pine | Circulating riser reactor | Pt-related | 0.5 wt% Pt on 85% anatase/15% rutile TiO₂ | CFP Oil | CFP oil | N₂ | 10 kg/h | Not reported | Not reported | 500°C | Atmospheric pressure | Not reported | conversion: Not reported | selectivity: Not reported | yield: Not reported | Cycloalkane-rich sustainable aviation fuel production <i>via</i> hydrotreating lignocellulosic biomass-derived catalytic fast pyrolysis oils | 10.1039/D4SE01151A
1089_Chen 等 - 2024 - Cycloalkane-rich sustainable aviation fuel production via hydrotreating lignocellulosic bioma.txt | Pyrolysis reaction | 2024 | Lignocellulosic Biomass | Loblolly pine | Fixed-bed reactor | Al-related | SiO₂/Al₂O₃ ratio approximately 30 mol/mol | CFP Oil | CFP oil | H₂/ N₂ | Not reported | Not reported | Not reported | 500-525°C | Atmospheric pressure | Not reported | conversion: Not reported | selectivity: Not reported | yield: Not reported | Cycloalkane-rich sustainable aviation fuel production <i>via</i> hydrotreating lignocellulosic biomass-derived catalytic fast pyrolysis oils | 10.1039/D4SE01151A
1091_Lysenko 等 - 2016 - Conversion of C19–C38 n-paraffins into components of kerosene and diesel fuels on Pt-containing amor.txt | Hydrogenation reaction | 2016 | Alkanes | C19-C38 n-paraffins | Fixed-bed flow reactor | Pt-related | 0.5%Pt/Al–Si/30 | Diesel Fraction | Diesel fraction | H₂ | WHSV 0.5 h⁻¹ | H₂:Feed = 600:1 (v/v) | Not reported | 300°C | 50 atm | Not reported | conversion: 91% (at 320°C, 0.5 h⁻¹) | selectivity: Not reported | yield: Liquid hydrocarbons (boiling point ≤343°C): 76%, Diesel fraction (174–343°C): 48% (max with 1.0%Pt catalyst at 320°C), Kerosene fraction: 49% | Conversion of C19–C38 n-paraffins into components of kerosene and diesel fuels on Pt-containing amorphous aluminosilicate | 10.3103/S0027131416010090
1093_Kimura 等 - 2024 - Controlling Catalytic Activities for Hydroisomerization and Hydrocracking of Long-chain Alkanes Usin.txt | Hydrogenation reaction | 2024 | Alkanes | n-Dodecane | Fixed-bed flow reactor | Pt-related | Pt and MgO supported on MFI, Beta, and FAU zeolites | iso-Alkanes | i-C₇-C₉ isomers | H2 and N2 (H2:N2=1:2) | Not reported | H₂:Reactant = 13:1 (mol/mol) | 1h | 250°C | Ambient pressure | Not reported | conversion: Not reported | selectivity: Not reported | yield: i-C7-9 yield reached 42 C mol% over MgO/Pt/Beta at W/F=0.6 h | Controlling Catalytic Activities for Hydroisomerization and Hydrocracking of Long-chain Alkanes Using Pt–Mg-supported Zeolite Catalysts | 10.1627/jpi.67.195
1097_Niu 等 - 2025 - Directional synthesis of high-density aviation fuel through CO2 hydrogenation coupling with naphthal.txt | Alkylation reaction | 2025 | Phenols | Carbon dioxide | Fixed-bed reactor | Zn-Zr-related | ZnZrOx/Hβ | Alkylnaphthalenes | Alkylnaphthalenes | CO₂H₂/ N₂ | GHSV 6000 h⁻¹ | Not reported | Not reported | 320-400°C | 4 MPa | Cyclohexane | conversion: CO2 conversion: 21.6%, naphthalene conversion: 28.4% | selectivity: 86.4% for alkylnaphthalenes | yield: Space time yield of alkylnaphthalene: 5.9 μmol⋅g⁻¹ oxide⋅s⁻¹ | Directional synthesis of high-density aviation fuel through CO2 hydrogenation coupling with naphthalene alkylation over ZnZrOx/Hβ catalyst | 10.1016/j.cej.2025.166241
1099_Shao - 2001 - Regioselective hydrogenation of 1-naphthol over supported Pt and Pd catalysts for producing high-tem.txt | Hydrogenation reaction | 2001 | Alcohols | 1-Naphthol | Batch reactor | Pt-related | Pt | Polycyclic Aromatics / Hydrogenated PAHs | 1,2,3,4-Tetrahydronaphthol (C₁₀H₁₂O) | H₂ | Not reported | Not reported | 30min | 150°C | 500 psi | n-Tridecane | conversion: 33% (Pt/HY, 90 min) | selectivity: 2.8 mol% 1,2,3,4-THNol (Pt/TiO2) | yield: Not reported | Regioselective hydrogenation of 1-naphthol over supported Pt and Pd catalysts for producing high-temperature jet fuel stabilizer | 10.1016/S0920-5861(00)00545-9
1103_Shi 等 - 2025 - Efficient catalytic hydroconversion of phenolic-rich aromatic compounds from the extraction of coal.txt | Hydrogenation reaction | 2025 | Heavy Olefins | Benzyloxybenzene | Batch reactor | Al-related | Ni₁₀%@β/M | Cycloalkanes | Cycloalkanes | H₂ | Not reported | Not reported | 2h | 160°C | 5 MPa H₂ | n-Hexane | conversion: 100% | selectivity: 100% cyclanes | yield: Not reported | Efficient catalytic hydroconversion of phenolic-rich aromatic compounds from the extraction of coal tar residue to cyclanes over a β/M composite zeolite-supported Ni nanoparticles | 10.1016/j.jaap.2025.107069
1105_Kumar和Srivastava - 2025 - Harnessing Phase-Dependent Acidity and Redox Activity of Ru-Decorated CePO4 Catalysts for.txt | Hydrogenation reaction | 2025 | Heavy Olefins | Phenethyl phenyl ether | Batch reactor | Ru-related | Ru(2%)/CePO₄−H | Monocyclic Aromatic Hydrocarbons | Ethylbenzene (C₈H₁₀) | N₂ | Not reported | Not reported | 6h | 150°C | 1 MPa | Isopropanol | conversion: 99% | selectivity: 48% ethylbenzene | yield: Not reported | Harnessing Phase-Dependent Acidity and Redox Activity of Ru-Decorated CePO<sub>4</sub> Catalysts for Biofuel Production from Lignin Model Compounds and Lignin Bio-oil | 10.1021/acssuschemeng.4c10756
1105_Kumar和Srivastava - 2025 - Harnessing Phase-Dependent Acidity and Redox Activity of Ru-Decorated CePO4 Catalysts for.txt | Hydrogenation reaction | 2025 | Lignin & Cellulose | Lignin bio-oil derived from softwood biomass | Batch reactor | Ru-related | Ru(2%)/CePO₄−H | C₆-C₉ Hydrocarbons | Fully saturated C₆–C₉ cyclic hydrocarbons | H₂ | Not reported | Not reported | 10h | 220°C | 3 MPa H₂ | Ethanol | conversion: 99% | selectivity: 99% | yield: Not reported | Harnessing Phase-Dependent Acidity and Redox Activity of Ru-Decorated CePO<sub>4</sub> Catalysts for Biofuel Production from Lignin Model Compounds and Lignin Bio-oil | 10.1021/acssuschemeng.4c10756
1107_Liu 等 - 2025 - Rational design of hierarchical porous structure of ZSM-22 for boosting high-efficiency selective hy.txt | Hydrogenation reaction | 2025 | Fatty Acids & Esters | Oleic acid | Fixed-bed reactor | Ni-related | Ni species immobilized on hierarchical porous ZSM-22 (HZ-x) | Bio-jet Fuel | Bio-jet fuel | H₂ | WHSV 10 h⁻¹ | H₂:Oil = 400:1 | Not reported | 300-380°C | 4 MPa | Cyclohexane | conversion: Not reported | selectivity: iso/n alkanes ratio of 3.82 at 340 °C | yield: 49.9% jet fuel yield at 340 °C | Rational design of hierarchical porous structure of ZSM-22 for boosting high-efficiency selective hydrogenation of oleic acid to jet fuel | 10.1016/j.cej.2025.160585
1109_Shamanaev 等 - 2025 - Ni phosphide catalysts on Al2 O3 spa.txt | Hydrogenation reaction | 2024 | Fatty Acids & Esters | Methyl palmitate | Fixed-bed continuous flow reactor | Ni-related | Ni₂P | n-Alkanes | n-Alkanes | H₂ | LHSV 5.3 h⁻¹ | H₂:Feed = 600 Nm³/m³ | Not reported | 290°C | 2 MPa | n-Dodecane | conversion: 100% | selectivity: Ni2P/AS at 340°C: 63% selectivity to C15 and C16 iso-alkanes, Ni2P/AZ-5 at 340°C: 100% selectivity to cracked C5–C9 products, Ni2P/AZ-22 at 340°C: 55% selectivity to cracked C5–C9 products, Ni2P/AZ-23 at 340°C: 85% selectivity to cracked C5–C9 products, Ni2P/AZ-12 at 340°C: 85% selectivity to cracked C5–C9 products | yield: Not reported | Ni phosphide catalysts on <span style="font-variant:small-caps;"> Al<sub>2</sub> O<sub>3</sub> </span> ‐zeolite prepared by phosphidation for methyl palmitate hydroconversion | 10.1002/jctb.7766
1111_Cao 等 - 2022 - Hydrocracking Straight-Run Diesel into High-Value Chemical Materials The Effect of Acidity and Kine.txt | Hydrogenation reaction | 2022 | Diesel Fuels | Straight-run diesel | Fixed-bed reactor | Ni-W-related | NiW/AY-15 | Light Naphtha / Light Hydrocarbons | Light naphtha | H₂ | LHSV 2.0 h⁻¹ | H₂:Oil = 800:1200 (v/v) | Not reported | 350°C | 8 MPa | Not reported | conversion: Not reported | selectivity: Not reported | yield: C1-C4 gas: [1.05%, 1.20%, 1.40%], <65°C light naphtha: [2.35%, 3.30%, 4.11%], 65-165°C heavy naphtha: [10.63%, 15.55%, 19.48%], 165-260°C jet fuel: [41.57%, 35.75%, 31.00%], >260°C diesel: [44.70%, 44.40%, 44.14%] | Hydrocracking Straight-Run Diesel into High-Value Chemical Materials: The Effect of Acidity and Kinetic Study | 10.1021/acs.iecr.2c00262
1113_Li 等 - 2022 - Synthesis of Pt-based TS-1 catalysts for selective hydrogenation to produce C15–C18 alkanes from the.txt | Hydrogenation reaction | 2022 | Fatty Acids & Esters | Fatty acid methyl ester | Fixed-bed reactor | Pt-related | Pt/TS-1 | C₁₅-C₁₈ n-Alkanes | C₁₅–C₁₈ alkanes | H₂ | LHSV 0.8 h⁻¹ | Not reported | 8h | 360°C | 3 MPa | Not reported | conversion: 100% | selectivity: C15 alkanes: 15.1% | yield: Liquid yield: 75.7% | Synthesis of Pt-based TS-1 catalysts for selective hydrogenation to produce C15–C18 alkanes from the FAME: Effect of rare-earth metal additives | 10.1016/j.jclepro.2022.131520
1115_Zhang 等 - 2025 - Topology transformation of the zeolite catalysts to enhance electronic metal-support interactions an.txt | Hydrogenation reaction | 2025 | Vegetable Oils | Aromatic-rich oil | Batch reactor | Ni-related | Ni nanoparticles on M-Beta zeolite support (10.3 wt% Ni) | C₈-C₁₄ Branched Cycloalkanes | C₈-C₁₄ branched cycloalkanes mixture | H₂ | Not reported | Catalyst:Substrate = 1:10 (wt/wt) | 6h | 200°C | 5 MPa H₂ | Not reported | conversion: >99% aromatic conversion | selectivity: 14.9% cyclohexane derivatives | yield: >94% yield for unsaturated and partially saturated products | Topology transformation of the zeolite catalysts to enhance electronic metal-support interactions and hydrogen spillover effects for hydrogenation of aromatic-rich oil to high-density aviation fuels | 10.1016/j.jechem.2025.04.068
1115_Zhang 等 - 2025 - Topology transformation of the zeolite catalysts to enhance electronic metal-support interactions an.txt | Hydrogenation reaction | 2025 | Aromatics | Naphthalene | Batch reactor | Ni-related | Ni nanoparticles on M-Beta zeolite support (10.3 wt% Ni) | Polycyclic Aromatics / Hydrogenated PAHs | Tetrahydronaphthalene (C₁₀H₁₂) | H₂ | Not reported | Naphthalene:Catalyst = 4:1 (mol/mol) | 1-3h | 120-200°C | 1-5 MPa | Not reported | conversion: >99% (aromatic conversion) | selectivity: Complete conversion to cycloalkanes with specific distributions | yield: 100% (decahydronaphthalene from naphthalene at optimal conditions) | Topology transformation of the zeolite catalysts to enhance electronic metal-support interactions and hydrogen spillover effects for hydrogenation of aromatic-rich oil to high-density aviation fuels | 10.1016/j.jechem.2025.04.068
1117_Azkaar 等 - 2020 - Hydrocracking of hexadecane to jet fuel components over hierarchical Ru-modified faujasite zeolite.txt | Hydrogenation reaction | 2020 | Alkanes | Hexadecane | Batch reactor | Ru-related | Ru | C₉-C₁₅ Hydrocarbons | C₉-C₁₅ hydrocarbons | H₂ | Not reported | Not reported | 4h | 250°C | 45 bar | Not reported | conversion: 71% | selectivity: Not reported | yield: 26% | Hydrocracking of hexadecane to jet fuel components over hierarchical Ru-modified faujasite zeolite | 10.1016/j.fuel.2020.118193
1119_Niu 等 - 2022 - Highly dispersed platinum clusters anchored on hollow ZSM-5 zeolite for deep hydrogenation of polycy.txt | Hydrogenation reaction | 2022 | Aromatics | Naphthalene | Fixed-bed flow reactor | Pt-related | Pt/HZ-SEA | Decalin | Decalin (C₁₀H₁₈) | H₂ | WHSV 16.2 h⁻¹ | H₂:Oil = 500 Nm³/m³ | Not reported | 180-280°C | 4 MPa | Decalin | conversion: Phenanthrene conversion: 88.5% at 180°C, 100% at 220°C over Pt/HZ-SEA | selectivity: Almost 100% selectivity to deep hydrogenation products (DHPS) at 220°C over Pt/HZ-SEA | yield: Not reported | Highly dispersed platinum clusters anchored on hollow ZSM-5 zeolite for deep hydrogenation of polycyclic aromatic hydrocarbons | 10.1016/j.fuel.2022.125021
1121_Suwannasom 等 - 2016 - Jet fuel production from palm oil by catalytic hydrocracking using a Ni–MoHY catalyst.txt | Hydrogenation reaction | 2016 | Vegetable Oils | Palm oil | Batch reactor | Ni-Mo-related | Ni-Mo/HY | Bio-jet Fuel | Jet fuel | H₂ | Not reported | Not reported | 30-180min | 350-450°C | 30 bar | Not reported | conversion: Not reported | selectivity: Not reported | yield: 36.60% | Jet fuel production from palm oil by catalytic hydrocracking using a Ni–Mo/HY catalyst | 10.1080/15567036.2016.1174756
1123_Lipton 等 - 2025 - In-situ dehydrogenation of lignin-based jet fuel A novel and sustainable liquid organic hydrogen ca.txt | Hydrogenation reaction | 2025 | Lignin & Cellulose | Lignin-based jet fuel | Batch reactor | Pt-related | 1.0 wt% Pt/Zeolite | Monocyclic Aromatic Hydrocarbons | Alkylbenzenes | H₂ | Not reported | Not reported | 12-20h | 250°C | Not reported | Not reported | conversion: Not reported | selectivity: Not reported | yield: 18.5 wt% dehydrogenated products | In-situ dehydrogenation of lignin-based jet fuel: A novel and sustainable liquid organic hydrogen carrier | 10.1016/j.ijhydene.2024.12.082
1125_Feng 等 - 2020 - TEOS-modified NiZSM-5 nanosheet catalysts for hydroconversion of oleic acid to high-performance avi.txt | Hydrogenation reaction | 2020 | Fatty Acids & Esters | Oleic acid | Fixed-bed flow reactor | Ni-related | Ni (10 wt%) supported on ZSM-5 | C₉-C₁₅ n-Alkanes | C₉-C₁₅ alkanes (aviation-fuel-range) | H₂ | 0.40 mL/min | Not reported | Not reported | 240°C | 4 bar | Cyclohexane | conversion: 100% (at 250°C and 260°C, 30 bar); 94.2% (at 250°C, 10 bar); 51.0% (at 250°C, 4.0 bar); 88.9% (at 240°C, 30 bar) | selectivity: AFRA selectivity: 51.4% (250°C, 10 bar); HDO selectivity: decreased with increasing temperature; DCO/DCO2 selectivity: increased with increasing temperature; iso/n-alkanes ratio: 1.7 (250°C, 10 bar over NS200(1)) | yield: OLP yield: 70.8% (240°C, 30 bar), 78.8% (250°C, 30 bar), 74.3% (260°C, 30 bar); AFRA yield: 39.6% (250°C, 30 bar), 36.3% (260°C, 30 bar over NS200(1)) | TEOS-modified Ni/ZSM-5 nanosheet catalysts for hydroconversion of oleic acid to high-performance aviation fuel: Effect of acid spatial distribution | 10.1016/j.micromeso.2019.109705
1127_Nie 等 - 2017 - Hydrogenated intramolecular cyclization of diphenylmethane derivatives for synthesizing high-density.txt | Hydrogenation reaction | 2017 | Phenols | 2-Benzylphenol | Batch reactor | Pd-related | 5 wt% Pd/C | Dicyclohexylmethane | Dicyclohexylmethane (C₁₃H₂₄) | H₂ | Not reported | Not reported | 10h | 453K | 6 MPa | Water | conversion: 100% | selectivity: 96.0% (Perhydrofluorene) | yield: 29.13% (Dicyclohexylmethane) | Hydrogenated intramolecular cyclization of diphenylmethane derivatives for synthesizing high-density biofuel | 10.1016/j.ces.2017.07.034
1127_Nie 等 - 2017 - Hydrogenated intramolecular cyclization of diphenylmethane derivatives for synthesizing high-density.txt | Hydrogenation reaction | 2017 | Phenols | 2-Benzylphenol | Batch reactor | Pd-related | 5 wt% Pd/C | Perhydrofluorene | Perhydrofluorene (C₁₃H₂₄) | H₂ | Not reported | Not reported | 10h | 453K | 6 MPa | Water | conversion: 100% | selectivity: 96.7% | yield: 96.7% | Hydrogenated intramolecular cyclization of diphenylmethane derivatives for synthesizing high-density biofuel | 10.1016/j.ces.2017.07.034
1127_Nie 等 - 2017 - Hydrogenated intramolecular cyclization of diphenylmethane derivatives for synthesizing high-density.txt | Hydrogenation reaction | 2017 | Phenols | 2-Benzylphenol | Batch reactor | Pd-related | Pd/C (5 wt%) | Dicyclohexylmethane | Dicyclohexylmethane (C₁₃H₂₄) | H₂ | Not reported | Not reported | 10h | 453K | 6 MPa | Water | conversion: 100% | selectivity: Not reported | yield: 97.1% | Hydrogenated intramolecular cyclization of diphenylmethane derivatives for synthesizing high-density biofuel | 10.1016/j.ces.2017.07.034
1127_Nie 等 - 2017 - Hydrogenated intramolecular cyclization of diphenylmethane derivatives for synthesizing high-density.txt | Hydrogenation reaction | 2017 | Phenols | 2-Benzylphenol | Batch reactor | Pd-related | 5 wt% Pd/C | Dicyclohexylmethane | Dicyclohexylmethane (C₁₃H₂₄) | H₂ | Not reported | Not reported | 10h | 453K | 6 MPa | Water | conversion: 100% | selectivity: Up to 96.0% Perhydrofluorene | yield: 29.1-97.1% Dicyclohexylmethane | Hydrogenated intramolecular cyclization of diphenylmethane derivatives for synthesizing high-density biofuel | 10.1016/j.ces.2017.07.034
1127_Nie 等 - 2017 - Hydrogenated intramolecular cyclization of diphenylmethane derivatives for synthesizing high-density.txt | Hydrogenation reaction | 2017 | Alcohols | Cyclohexyl(phenyl)methanol | Batch reactor | Pd-related | 5 wt% Pd/C | Monocyclic Aromatic Hydrocarbons | (Cyclohexylmethyl)benzene (C₁₃H₁₈) | H₂ | Not reported | Not reported | 10h | 453K | 6 MPa | Water | conversion: Not reported | selectivity: Not reported | yield: Not reported | Hydrogenated intramolecular cyclization of diphenylmethane derivatives for synthesizing high-density biofuel | 10.1016/j.ces.2017.07.034
1129_Ayandiran 等 - 2019 - Hydroprocessing of Oleic Acid for Production of Jet-Fuel Range Hydrocarbons over Cu and FeCu Catalys.txt | Hydrogenation reaction | 2019 | Fatty Acids & Esters | Oleic acid | Batch reactor | Cu-related | Cu (5-15 wt%) | Jet Fuel Range Hydrocarbon | C₈–C₁₆ hydrocarbons (jet-fuel range) | H₂ | Not reported | Not reported | 2h | 300°C | 2.07 MPa H₂ | Not reported | conversion: Up to 98% (Fe(3)-Cu(13)/SiO₂-Al₂O₃ at 10 h, 340°C) | selectivity: 53.8% (Fe(3)-Cu(13)/SiO₂-Al₂O₃ at 340°C, 10 h) | yield: 51.8% (Fe(3)-Cu(13)/SiO₂-Al₂O₃ at 340°C, 10 h) | Hydroprocessing of Oleic Acid for Production of Jet-Fuel Range Hydrocarbons over Cu and FeCu Catalysts | 10.3390/catal9121051
1133_Cheng 等 - 2019 - Continuous hydroprocessing of microalgae biodiesel to jet fuel range hydrocarbons promoted by Nihie.txt | Hydrogenation reaction | 2019 | Fatty Acids & Esters | Nannochloropsis oceanica microalgae biodiesel | Fixed-bed continuous flow reactor | Ni-related | 10 wt% Ni/meso-Y zeolite (Si/Al molar ratio = 9.0) | n-Alkanes | Alkanes | H₂ | 0.01 mL/min | Not reported | Not reported | 255°C | 2 MPa | Not reported | conversion: 91.5% (at 275°C, 0.02 mL/min) | selectivity: 56.2% jet fuel range hydrocarbons (at 275°C, 0.02 mL/min) | yield: Not reported | Continuous hydroprocessing of microalgae biodiesel to jet fuel range hydrocarbons promoted by Ni/hierarchical mesoporous Y zeolite catalyst | 10.1016/j.ijhydene.2019.03.073
1137_Yang 等 - 2022 - Catalytic oleic acid hydrotreating to bio-aviation fuel over highly dispersed NiSAPO-11 catalysts p.txt | Hydrogenation reaction | 2022 | Fatty Acids & Esters | Oleic acid | Batch reactor | Ni-related | 7 wt% Ni/SAPO-11 | n-Alkanes | n-Heptadecane (C₁₇H₃₆) | H₂ | Not reported | Not reported | 4h | 300°C | 4 MPa | Water | conversion: 99.9% | selectivity: 75.9% iso-alkanes (iso-C8-C18) selectivity | yield: Not reported | Catalytic oleic acid hydrotreating to bio-aviation fuel over highly dispersed Ni/SAPO-11 catalysts prepared by citric acid and ethylene glycol co-assistance impregnation | 10.1016/j.jece.2022.107220
1139_Panarmasar 等 - 2022 - Catalytic hydrotreating of palm oil for bio-jet fuel production over Ni supported on mesoporous zeol.txt | Hydrogenation reaction | 2022 | Vegetable Oils | Palm oil | Fixed-bed flow reactor | Ni-related | 10 wt% Ni | C₈-C₁₆ Hydrocarbons | C₈-C₁₆ hydrocarbons (bio-jet fuel) | H₂ | 0.1 mL/min | Not reported | Not reported | 375-475°C | 15-25 bar | Not reported | conversion: Not reported | selectivity: 79.97% jet-fuel range selectivity (10Ni/USY) | yield: 56.83% (10Ni/USY) | Catalytic hydrotreating of palm oil for bio-jet fuel production over Ni supported on mesoporous zeolite | 10.1016/j.matpr.2021.09.385
1141_Chen 等 - 2016 - Catalytic hydroprocessing of fatty acid methyl esters to renewable alkane fuels over NiHZSM-5 catal.txt | Hydrogenation reaction | 2016 | Fatty Acids & Esters | Long-chain unsaturated fatty acid methyl esters | Fixed-bed reactor | Ni-related | Ni/HZSM-5 with different Ni loading (1-15 wt%) | C₅-C₁₈ n-Alkanes | C₅–C₁₈ liquid alkanes | H₂ | LHSV 4 h⁻¹ | H₂:Oil = 15:1 (mol/mol) | Not reported | 260°C | 0.4 MPa | Not reported | conversion: 85.1% (optimum conditions) | selectivity: 88.2% selectivity for C₅–C₁₈ liquid alkanes | yield: Not reported | Catalytic hydroprocessing of fatty acid methyl esters to renewable alkane fuels over Ni/HZSM-5 catalyst | 10.1016/j.cattod.2015.08.023
1145_Li 等 - 2024 - C–C bond coupling differences between β-O-4 and 4-O-5 ether bonds over hydrophobic mesoporous RuMY-.txt | Hydrogenation reaction | 2024 | Plastic Waste | 2-Phenoxy-1-phenylethanol | Batch reactor | Ru-related | Ru/MY-O | Cyclohexane | Cyclohexane (C₆H₁₂) | H₂ | Not reported | Not reported | 2h | 160°C | 4 MPa H₂ | n-Hexane | conversion: 100% for PP-ol and ODB under optimized conditions | selectivity: Not reported | yield: 18.5 mol% cyclohexane | C–C bond coupling differences between β-O-4 and 4-O-5 ether bonds over hydrophobic mesoporous Ru/MY-O catalysts: from lignin model compounds to polycyclic alkanes | 10.1016/j.fuel.2024.130940
1145_Li 等 - 2024 - C–C bond coupling differences between β-O-4 and 4-O-5 ether bonds over hydrophobic mesoporous RuMY-.txt | Hydrogenation reaction | 2024 | Heavy Olefins | Oxydibenzene | Batch reactor | Ru-related | Ru/MY-O | Cyclohexane | Cyclohexane (C₆H₁₂) | H₂ | Not reported | Not reported | 2h | 160°C | 4 MPa H₂ | n-Hexane | conversion: 100% | selectivity: Not reported | yield: 18.5 mol% cyclohexane | C–C bond coupling differences between β-O-4 and 4-O-5 ether bonds over hydrophobic mesoporous Ru/MY-O catalysts: from lignin model compounds to polycyclic alkanes | 10.1016/j.fuel.2024.130940
1149_Jung, Euna 等 - 2016 - A Study of Pt-MgMesoporous Aluminosilicate Catalysts for Synthesis of Jet-fuel from n-Octadecane.txt | Hydrogenation reaction | 2016 | Alkanes | n-Octadecane | Fixed-bed reactor | Pt-related | Pt 0.5 wt% | Jet Fuel Range Hydrocarbon | C₈-C₁₇ hydrocarbons (jet-fuel range) | H₂ | 10 mL/min | Not reported | Not reported | 350°C | Atmospheric pressure | Not reported | conversion: Reported as function of temperature and catalyst (Fig. 8) | selectivity: Jet-fuel selectivity: >80% | yield: 56% jet-fuel yield at 350°C over PtMg(2.0)/MMZHY | A Study of Pt-Mg/Mesoporous Aluminosilicate Catalysts for Synthesis of Jet-fuel from n-Octadecane | 10.9713/KCER.2016.54.5.712
1151_Li 等 - 2020 - A novel catalyst with variable active sites for the direct hydrogenation of waste oils into jet fuel.txt | Hydrogenation reaction | 2020 | Fatty Acids & Esters | Oleic acid | Batch reactor | Ni-related | NiO-LiZSM-5 | iso-Alkanes | Jet fuel components (C₈-C₁₆ alkanes, iso-paraffins, cyclo-paraffins, aromatics) | H₂ | Not reported | Not reported | 6h | 360°C | 4.5 MPa H₂ | Not reported | conversion: Not reported | selectivity: C8-C16: 80.42 mol% (from oleic acid) | yield: Not reported | A novel catalyst with variable active sites for the direct hydrogenation of waste oils into jet fuel | 10.1016/j.apcatb.2019.118114
1153_Duan 等 - 2010 - Preparation and Evaluation of the Composite Containing USL Zeolite-Supported NiW Catalysts for Hydro.txt | Hydrogenation reaction | 2010 | Diesel Fuels | FCC diesel | Fixed-bed reactor | Ni-W-related | NiW/γ-Al₂O₃-USL (27% WO₃, 3.5% NiO) | Diesel Fraction | Hydrotreated diesel | H₂ | LHSV 1.0 h⁻¹ | H₂:Feed = 600 v/v | Not reported | 350°C | 5 MPa | Not reported | conversion: HDS: 99.3%, HDN: 94.1% | selectivity: Not reported | yield: Not reported | Preparation and Evaluation of the Composite Containing USL Zeolite-Supported NiW Catalysts for Hydrotreating of FCC Diesel | 10.1021/ef901098m
1153_Duan 等 - 2010 - Preparation and Evaluation of the Composite Containing USL Zeolite-Supported NiW Catalysts for Hydro.txt | Hydrogenation reaction | 2010 | Diesel Fuels | FCC diesel | Fixed-bed reactor | Ni-W-related | NiW/γ-Al₂O₃-USL (27% WO₃, 3.5% NiO) | Diesel Fraction | Hydrotreated diesel | H₂ | LHSV 1.0 h⁻¹ | H₂:Feed = 600 v/v | 13h | 350°C | 5 MPa | Not reported | conversion: 94.1% | selectivity: Not reported | yield: Not reported | Preparation and Evaluation of the Composite Containing USL Zeolite-Supported NiW Catalysts for Hydrotreating of FCC Diesel | 10.1021/ef901098m
1155_Farooqui 等 - 2021 - Noble metal encapsulated sulfide catalyst for the production of aviation biofuel from the hydroproce.txt | Hydrogenation reaction | 2021 | Vegetable Oils | Jatropha oil | Fixed-bed reactor | Pt-related | Pt@SOD-NiMo-SiO₂-Al₂O₃ | Bio-jet Fuel | Aviation biofuel | H₂ | LHSV 1 h⁻¹ | H₂:Feed = 2200:1 (v/v) | Not reported | 380-440°C | 100 bar | Not reported | conversion: >99% | selectivity: Aromatics: <0.6% | yield: Mid-range (C9-C15): ~40-45% | Noble metal encapsulated sulfide catalyst for the production of aviation biofuel from the hydroprocessing of non-edible oils | 10.1016/j.mset.2021.09.003
1155_Farooqui 等 - 2021 - Noble metal encapsulated sulfide catalyst for the production of aviation biofuel from the hydroproce.txt | Hydrogenation reaction | 2021 | Vegetable Oils | Jatropha oil | Fixed-bed reactor | Ni-Mo-related | NiMo/SiO₂-Al₂O₃ | Gasoline Range Hydrocarbon | Lighter components (<C9) | H₂ | LHSV 0.5–3 h⁻¹ | H₂:Feed = 1500-3000 Nm³/m³ | Not reported | 380-420°C | 60-100 bar | Not reported | conversion: >99% | selectivity: Aromatics: 0.2–3% (NiMo/SiO₂-Al₂O₃), <0.6% (Pt@SOD-NiMo-SiO₂-Al₂O₃) | yield: Lighter: 5–50% (NiMo/SiO₂-Al₂O₃), 1–6% (Pt@SOD-NiMo-SiO₂-Al₂O₃) | Noble metal encapsulated sulfide catalyst for the production of aviation biofuel from the hydroprocessing of non-edible oils | 10.1016/j.mset.2021.09.003
1161_Ravi 等 - 2025 - Bifunctional RhAl-SBA-15 catalysed cascade hydroformylation and hydroxyalkylation of alkenes to fue.txt | Hydrogenation reaction | 2025 | Aromatics | Styrene | Batch reactor | Rh-related | 2.6 wt% Rh/Al-SBA-15 | Ketones/Aldehydes/Enones | 2-Phenylpropanal (C₉H₁₀O) | H₂ | Not reported | Not reported | 6-9h | 30-80°C | 10-40 bar | Tetrahydrofuran | conversion: 98% | selectivity: 90% to aldehydes | yield: 56% | Bifunctional Rh/Al-SBA-15 catalysed cascade hydroformylation and hydroxyalkylation of alkenes to fuel precursors | 10.1039/D5CY00171D
1163_Akhmetzyanova 等 - 2017 - Zeolite supported palladium catalysts for hydroalkylation of phenolic model compounds.txt | Hydrogenation reaction | 2017 | Phenols | Phenol | Batch reactor | Pd-related | Pd/Beta | Cyclohexylcyclohexane | Cyclohexylcyclohexane (C₁₂H₂₂) | Not reported | Not reported | Not reported | 60min | 160°C | 50 bar H₂ | n-Decane | conversion: 99-100% (Pd/Beta, Pd/MCM-36, Pd/MCM-56) | selectivity: Cyclohexylcyclohexane: Beta (57%) > MCM-36 (42%) ≈ MCM-56 (37%) > MCM-22 (20%) | yield: Not reported | Zeolite supported palladium catalysts for hydroalkylation of phenolic model compounds | 10.1016/j.micromeso.2017.06.020
1165_Yan 等 - 2023 - Synthesis of renewable diesel and jet fuels from bio-based furanics via hydroxyalkylationalkylation.txt | Hydrogenation reaction | 2023 | Furanics | C15 fuel precursor | Batch reactor | Ti-related | SO₄²⁻/TiO₂ | n-Alkanes | Decane (C₁₀H₂₂) | Not reported | Not reported | Not reported | 3h | 200°C | 5 MPa | Cyclohexane | conversion: Not reported | selectivity: Not reported | yield: 97.9% | Synthesis of renewable diesel and jet fuels from bio-based furanics via hydroxyalkylation/alkylation (HAA) over SO42-/TiO2 and hydrodeoxygenation (HDO) reactions | 10.1016/j.fuel.2023.127685
1165_Yan 等 - 2023 - Synthesis of renewable diesel and jet fuels from bio-based furanics via hydroxyalkylationalkylation.txt | Hydrogenation reaction | 2023 | Furanics | 2-Methylfuran | Batch reactor | Pd-related | Pd/NbOPO₄ | Furanic Dimers | 2,2′-(2-Furylmethylene)bis(5-methylfuran) (C₁₅H₁₄O₃) | H₂ | Not reported | 2-MF:Furfural = 2.25:1 (mol/mol) | 12h | 80°C | Not reported | Not reported | conversion: Not reported | selectivity: Not reported | yield: 8.7% (C10) | Synthesis of renewable diesel and jet fuels from bio-based furanics via hydroxyalkylation/alkylation (HAA) over SO42-/TiO2 and hydrodeoxygenation (HDO) reactions | 10.1016/j.fuel.2023.127685
1167_Zhang 等 - 2017 - Hydrophobic mesoporous acidic resin for hydroxyalkylationalkylation of 2‐methylfuran and ketone to.txt | Hydrogenation reaction | 2017 | Furanics | Condensed product | Batch reactor | Sulfonic-Acid-Resin-related | Sulfonic acid functional resin (PS) | Cycloalkanes | C₁₅-C₁₆ naphthenes | Not reported | Not reported | Not reported | 9h | 280°C | 8 MPa | Cyclohexane | conversion: 60.7% (4.28 wt% PS with cyclopentanone), 81.2% (2.34 wt% PCS with cyclopentanone), 78.6% (4.28 wt% PS with cyclohexanone), 90.4% (1.47 wt% PCS with cyclohexanone) | selectivity: 83.5% FCF (4.28 wt% PS with cyclopentanone), 84.4% FCF (2.34 wt% PCS with cyclopentanone), 93.0% FCF (4.28 wt% PS with cyclohexanone), 97.3% FCF (1.47 wt% PCS with cyclohexanone) | yield: Not reported | Hydrophobic mesoporous acidic resin for hydroxyalkylation/alkylation of 2‐methylfuran and ketone to high‐density biofuel | 10.1002/aic.15410
1169_Zhang 等 - 2025 - Controlled alkylation of lignin-based aromatics over N-ZSM-5 catalysts for the production of C8-C15.txt | Alkylation reaction | 2025 | Phenols | Lignin-derived benzene | Fixed-bed reactor | Al-related | MFI-type nano ZSM-5 molecular sieves with tunable Si/Al ratios (6-300) | Bicyclic/Tricyclic Oxygenates | C₈-C₁₅ aromatics | H₂ | LHSV 1.017 h⁻¹ | Benzene:Ethylene:Propylene = 1.5:1.0:0.67 (mol/mol) | 2h | 250°C | 2 MPa | Not reported | conversion: 84.5% benzene conversion | selectivity: 84.75% high-carbon aromatic selectivity | yield: 50.6% yield | Controlled alkylation of lignin-based aromatics over N-ZSM-5 catalysts for the production of C8-C15 aromatics in jet fuels | 10.1080/15567036.2025.2496295
1173_Dutta 等 - 2017 - Solventless C–C Coupling of Low Carbon Furanics to High Carbon Fuel Precursors Using an Improved Gra.txt | Hydrogenation reaction | 2017 | Furanics | 2-Methylfuran | Batch reactor | Carbon-related | Improved graphene oxide (IGO) carbocatalyst | Furanic Dimers | 5,5′-Bis(2-methylfuranyl)furan-2-ylmethane (C₁₅H₁₄O₃) | Not reported | Not reported | 2-MF:Furfural = 2.2:1 (mol/mol) | 6h | 60°C | Not reported | Not reported | conversion: 100% | selectivity: High selectivity (not quantified) | yield: 95% | Solventless C–C Coupling of Low Carbon Furanics to High Carbon Fuel Precursors Using an Improved Graphene Oxide Carbocatalyst | 10.1021/acscatal.6b03113
1173_Dutta 等 - 2017 - Solventless C–C Coupling of Low Carbon Furanics to High Carbon Fuel Precursors Using an Improved Gra.txt | Hydrogenation reaction | 2017 | Furanics | 2-Methylfuran | Batch reactor | Carbon-related | Improved graphene oxide (IGO) carbocatalyst | Furanic Dimers | 5,5′-(butane-1,1-diyl)bis(2-methylfuran) (C₁₄H₁₈O₂) | Not reported | Not reported | 2-MF:Butanal = 2:1 (mol/mol) | 12h | 60°C | Not reported | Not reported | conversion: Not reported | selectivity: Not reported | yield: 83% | Solventless C–C Coupling of Low Carbon Furanics to High Carbon Fuel Precursors Using an Improved Graphene Oxide Carbocatalyst | 10.1021/acscatal.6b03113
1173_Dutta 等 - 2017 - Solventless C–C Coupling of Low Carbon Furanics to High Carbon Fuel Precursors Using an Improved Gra.txt | Hydrogenation reaction | 2017 | Furanics | 2-Methylfuran | Batch reactor | Carbon-related | Improved graphene oxide (IGO) carbocatalyst | Furanic Dimers | 5,5′-(Propane-2,2-diyl)bis(2-methylfuran) (C₁₃H₁₆O₂) | Not reported | Not reported | 2-MF:Acetone = 2.2:1 (mol/mol) | 12h | 50°C | Not reported | Not reported | conversion: Not reported | selectivity: Not reported | yield: 90% | Solventless C–C Coupling of Low Carbon Furanics to High Carbon Fuel Precursors Using an Improved Graphene Oxide Carbocatalyst | 10.1021/acscatal.6b03113
1173_Dutta 等 - 2017 - Solventless C–C Coupling of Low Carbon Furanics to High Carbon Fuel Precursors Using an Improved Gra.txt | Hydrogenation reaction | 2017 | Furanics | 2-Methylfuran | Batch reactor | Carbon-related | Improved graphene oxide (IGO) carbocatalyst | Furanic Dimers | 5,5′((5-((5-Methylfuran-2-yl)methyl)furan-2-yl)methylene)bis(2-methylfuran) (C₂₂H₂₂O₄) | Not reported | Not reported | 2-MF:HMF = 3:1 (mol/mol) | 12h | 63°C | Not reported | Not reported | conversion: Not reported | selectivity: Not reported | yield: 89% | Solventless C–C Coupling of Low Carbon Furanics to High Carbon Fuel Precursors Using an Improved Graphene Oxide Carbocatalyst | 10.1021/acscatal.6b03113
1173_Dutta 等 - 2017 - Solventless C–C Coupling of Low Carbon Furanics to High Carbon Fuel Precursors Using an Improved Gra.txt | Hydrogenation reaction | 2017 | Furanics | 2-Methylfuran | Batch reactor | Carbon-related | Improved Graphene Oxide (IGO) carbocatalyst | Monocyclic Aromatic Hydrocarbons | 5,5′-(1-Hydroxypropane-2,2-diyl)bis(2-methylfuran) (C₁₃H₁₈O₃) | Not reported | Not reported | 2-MF:Acetol = 2.2:1 (mol/mol) | 12h | 63°C | Not reported | Not reported | conversion: Not reported | selectivity: Not reported | yield: 87% | Solventless C–C Coupling of Low Carbon Furanics to High Carbon Fuel Precursors Using an Improved Graphene Oxide Carbocatalyst | 10.1021/acscatal.6b03113
1175_Liu 等 - 2024 - Continuous liquid-phase alkylation of lignocellulose-derived phenolics and cyclopentanol under large.txt | Alkylation reaction | 2024 | Lignin & Cellulose | Lignin-derived phenolics | Fixed-bed flow reactor | Al-related | SiO₂/Al₂O₃ = 150 | Polycyclic Aromatics / Hydrogenated PAHs | 1-Cyclopentylcyclopentene (C₁₀H₁₆) | N₂ | LHSV 4.8-36 h⁻¹ | Phenol:Cyclopentanol = 1:1 (mol/mol) | Not reported | 140°C | 1 MPa | Not reported | conversion: cyclopentanol conversion: ~100% | selectivity: polycyclic product selectivity: >95% | yield: Not reported | Continuous liquid-phase alkylation of lignocellulose-derived phenolics and cyclopentanol under large space velocity for efficient synthesis of high-performance biofuel | 10.1016/j.ces.2023.119635
1177_Lai 等 - 2024 - Upgrading Trimethylbenzene to Durene by CO2 -Mediated Methylation over Cu-Boosted ZnZrOs.txt | Alkylation reaction | 2024 | Lignin & Cellulose | 1,2,4-Trimethylbenzene | Fixed-bed flow reactor | Cu-Zn-Zr-related | 5CuZnZrOₓ | Monocyclic Aromatic Hydrocarbons | Durene (1,2,4,5-tetramethylbenzene, C₁₀H₁₄) | CO₂/H₂/N₂ | GHSV 3000 h⁻¹ | 1,2,4-TriMB:1,3,5-TriMB:1,2,3-TriMB = 62:30:8 (mol/mol) | Not reported | 320°C | 0.5 MPa | Not reported | conversion: 1,2,4-TriMB conversion: 33.2% | selectivity: Durene selectivity in TetraMB (S_D/T): 83.2% | yield: Durene yield: 19.2% | Upgrading Trimethylbenzene to Durene by CO<sub>2</sub> -Mediated Methylation over Cu-Boosted ZnZrO<sub> <i>x</i> </sub> Integrated with HZSM-5 | 10.1021/acscatal.4c01946
1177_Lai 等 - 2024 - Upgrading Trimethylbenzene to Durene by CO2 -Mediated Methylation over Cu-Boosted ZnZrOs.txt | Alkylation reaction | 2024 | Lignin & Cellulose | 1,2,4-Trimethylbenzene | Fixed-bed continuous flow reactor | Cu-Zn-Zr-related | 5%CuZnZrO_x − HZSM-5 (5CuZZO−Z₅) | Olefins | Durene (1,2,4,5-tetramethylbenzene, C₁₀H₁₄) | CO₂/H₂/N₂ | GHSV 3000 h⁻¹ | Not reported | Not reported | 320°C | 0.5 MPa | Not reported | conversion: 33.2% (1,2,4-TriMB conversion) | selectivity: Durene selectivity in TetraMB (S_D/T) = 83.2% | yield: Durene yield = 19.2% (calculated from conversion and selectivity) | Upgrading Trimethylbenzene to Durene by CO<sub>2</sub> -Mediated Methylation over Cu-Boosted ZnZrO<sub> <i>x</i> </sub> Integrated with HZSM-5 | 10.1021/acscatal.4c01946
1179_Shen 等 - 2025 - Aqueous hydroalkylation of phenols for synthesis of high-density bicyclic alkane fuels.txt | Hydrogenation reaction | 2025 | Phenols | Guaiacol | Batch reactor | Pd-related | Pd/C (5 wt%) | Ketones/Aldehydes/Enones | 2-Methoxycyclohexanone (C₇H₁₂O₂) | H₂ | Not reported | Not reported | 4-6h | 140-200°C | 4-6 MPa H₂ | Water | conversion: 96.3% | selectivity: 71.4% | yield: Not reported | Aqueous hydroalkylation of phenols for synthesis of high-density bicyclic alkane fuels | 10.1016/j.ces.2024.121176
1185_Cong 等 - 2024 - Synthesis of jet fuel range paraffins from cellulose.txt | Hydrogenation reaction | 2024 | Aldehydes | 5-Methylfurfural | Batch reactor | Pd-related | Pd/C (5 wt%) | Furanic Dimers | Tris(5-methylfuran-2-yl)methane (C₁₈H₁₈O₃) | H₂ | Not reported | MFA:2-MF = 1:2 (mol/mol) | 8h | 473K | 1 MPa N₂ | Toluene | conversion: 96.3% (for guaiacol) | selectivity: 71.4% (alkylated products for guaiacol) | yield: Not reported | Synthesis of jet fuel range paraffins from cellulose | 10.1039/D4SE00712C
1185_Cong 等 - 2024 - Synthesis of jet fuel range paraffins from cellulose.txt | Hydrogenation reaction | 2024 | Furanics | Tris(5-methylfuran-2-yl)methane | Batch reactor | Pd-related | Pd/C | n-Alkanes | n-Hexadecane (C₁₆H₃₄) | Not reported | Not reported | Not reported | 2h | 493K | 4 MPa H₂ | Cyclohexane | conversion: 100% (cellulose conversion) | selectivity: Not reported | yield: 77.5% carbon yield (MFA) | Synthesis of jet fuel range paraffins from cellulose | 10.1039/D4SE00712C
1185_Cong 等 - 2024 - Synthesis of jet fuel range paraffins from cellulose.txt | Hydrogenation reaction | 2024 | Lignin & Cellulose | Cellulose | Batch reactor | Pd-related | 5 wt% Pd/C | Furanic Platform Molecules | 5-Chloromethylfurfural (C₆H₅ClO₂) | H₂ | Not reported | Not reported | 2h | 303K | 2 MPa H₂ | Not reported | conversion: Not reported | selectivity: Not reported | yield: 70.1% carbon yield | Synthesis of jet fuel range paraffins from cellulose | 10.1039/D4SE00712C
1185_Cong 等 - 2024 - Synthesis of jet fuel range paraffins from cellulose.txt | Hydrogenation reaction | 2024 | Furanics | 5-Chloromethylfurfural | Batch reactor | Ni-related | Ni/hydroxyapatite | Monocyclic Aromatic Hydrocarbons | 5-Methylfurfural (C₆H₆O₂) | N₂ | Not reported | Not reported | 24h | 323K | Not reported | Not reported | conversion: Not reported | selectivity: Not reported | yield: 83.5% total carbon yield for C₁₆ and C₁₁ alkanes | Synthesis of jet fuel range paraffins from cellulose | 10.1039/D4SE00712C
1209_Basir 等 - 2021 - Conversion of jet biofuel range hydrocarbons from palm oil over zeolite hybrid catalyst.txt | Pyrolysis reaction | 2021 | Vegetable Oils | Palm oil | Batch reactor | Al-related | Zeolite Y | Jet Fuel Range Hydrocarbon | C₈-C₁₆ hydrocarbons (jet biofuel range) | H₂ | Not reported | Not reported | 2h | 390°C | Not reported | Not reported | conversion: Y: 91% | selectivity: Y: 51% alkanes, 25% aromatics | yield: Y: 42 wt% | Conversion of jet biofuel range hydrocarbons from palm oil over zeolite hybrid catalyst | 10.1177/1847980420981536
1213_Miro De Medeiros 等 - 2022 - Catalytic pyrolysis of coconut oil with NiSBA-15 for the production of bio jet fuel.txt | Pyrolysis reaction | 2022 | Vegetable Oils | Coconut oil | Fixed-bed reactor | Ni-related | 1% Ni/SBA-15 | Bio-oil | Bio-oil | H₂ | 100 mL/min | Not reported | Not reported | 500°C | Not reported | Not reported | conversion: Not reported | selectivity: Hydrocarbons: [C11-C16 range (kerosene)], Oxygenates: [Carboxylic acids, Ketones, Esters, Alcohols] | yield: Bio-oil: Not reported, Water: Increased with 5% Ni/SBA-15, Gases: Increased with catalysts | Catalytic pyrolysis of coconut oil with Ni/SBA-15 for the production of bio jet fuel | 10.1039/D2RA00866A
1213_Miro De Medeiros 等 - 2022 - Catalytic pyrolysis of coconut oil with NiSBA-15 for the production of bio jet fuel.txt | Pyrolysis reaction | 2022 | Vegetable Oils | Coconut oil | Fixed-bed reactor | Ni-related | 5% Ni/SBA-15 | Bio-oil | Bio-oil | N₂ | 100 mL/min | Not reported | 10min | 500°C | Not reported | Not reported | conversion: Not reported | selectivity: Hydrocarbons: >20% increase with catalysts, Kerosene range (C11-C16): 73.17-78.08% selectivity, Oxygenates: Reduced with catalysts | yield: Bio-oil: Not reported, Water: Higher with 5% Ni/SBA-15, Gases: Increased with catalysts | Catalytic pyrolysis of coconut oil with Ni/SBA-15 for the production of bio jet fuel | 10.1039/D2RA00866A
1217_Dutta 等 - 2022 - A separations and purification process for improving yields and meeting fuel contaminant specificati.txt | Hydrogenation reaction | 2022 | Synthesis Gas | Dimethyl ether | Fixed-bed reactor | Cu-related | Cu/BEA | iso-Alkanes | Branched alkanes | H₂ | Not reported | H₂:DME = 1:1 (mol/mol) | Not reported | 225°C | Not reported | Not reported | conversion: Not reported | selectivity: See Table 1 for detailed carbon number and species selectivity | yield: C5+ content: 97.1 wt% | A separations and purification process for improving yields and meeting fuel contaminant specifications for high‐octane gasoline produced from dimethyl‐ether over a Cu/ <span style="font-variant:small-caps;">BEA</span> catalyst | 10.1002/bbb.2416
1225_Zhang 等 - 2016 - The production of bio-jet fuel from Botryococcus braunii liquid over a RuCeO2 catalyst.txt | Cracking reaction | 2016 | Vegetable Oils | Squalane | Batch reactor | Ru-related | 5 wt% Ru | C₈-C₁₆ Hydrocarbons | C₈-C₁₆ hydrocarbons | H₂ | Not reported | Not reported | 4h | 513K | 3.5 MPa H₂ | Not reported | conversion: >90% for squalane over Ru/CeO2-alcohol thermal | selectivity: Selective dissociation of CH2–CH2 bonds between branches | yield: C8-C16 yield >60% | The production of bio-jet fuel from Botryococcus braunii liquid over a Ru/CeO<sub>2</sub> catalyst | 10.1039/C6RA22517A
1225_Zhang 等 - 2016 - The production of bio-jet fuel from Botryococcus braunii liquid over a RuCeO2 catalyst.txt | Cracking reaction | 2016 | Bio-crude Oils | Botryococcus braunii liquid | Batch reactor | Ru-related | 5 wt% Ru on CeO₂ | C₈-C₁₆ Hydrocarbons | C₈-C₁₆ hydrocarbons | H₂ | Not reported | Not reported | 4h | 513K | 3.5 MPa | Not reported | conversion: Approaching 100% | selectivity: Selective dissociation of CH2–CH2 bonds between branches | yield: C8-C16: 59% | The production of bio-jet fuel from Botryococcus braunii liquid over a Ru/CeO<sub>2</sub> catalyst | 10.1039/C6RA22517A
1225_Zhang 等 - 2016 - The production of bio-jet fuel from Botryococcus braunii liquid over a RuCeO2 catalyst.txt | Cracking reaction | 2016 | Lignocellulosic Biomass | Botryococcus braunii liquid | Batch reactor | Ru-related | 5 wt% Ru on CeO₂ | C₈-C₁₆ Hydrocarbons | C₈-C₁₆ hydrocarbons | H₂ | Not reported | Not reported | 4h | 513K | 3.5 MPa H₂ | Not reported | conversion: >90% for squalane | selectivity: Selective dissociation of CH2-CH2 bonds between branches | yield: C8-C16 yield: 40% from B. braunii liquid | The production of bio-jet fuel from Botryococcus braunii liquid over a Ru/CeO<sub>2</sub> catalyst | 10.1039/C6RA22517A
1229_Mitsuoka 等 - 2024 - Production of Sustainable Aviation Fuel by Hydrocracking of n -Heptadecane Using Pt-Supported.txt | Hydrogenation reaction | 2024 | Alkanes | n-Heptadecane | Fixed-bed flow reactor | Pt-related | Pt-supported Y-Zeolite-Al₂O₃ composite | C₁-C₄ Hydrocarbons | C₃-C₄ gases | H₂ | 300 mL/min | Not reported | Not reported | 280°C | 0.5 MPa | Not reported | conversion: 99% at 295°C | selectivity: 74% selectivity for jet fuel fraction (C8-C15) at 295°C | yield: 73% jet fuel yield at 295°C | Production of Sustainable Aviation Fuel by Hydrocracking of <i>n</i> -Heptadecane Using Pt-Supported Y-Zeolite-Al<sub>2</sub> O<sub>3</sub> Composite Catalysts | 10.1021/acsomega.3c07678
1229_Mitsuoka 等 - 2024 - Production of Sustainable Aviation Fuel by Hydrocracking of n -Heptadecane Using Pt-Supported.txt | Hydrogenation reaction | 2024 | Alkanes | n-Heptadecane | Fixed-bed flow reactor | Pt-related | Pt-supported Y-zeolite-Al₂O₃ composite, Pt-supported ZSM-5-zeolite-Al₂O₃ composite | C₈-C₁₆ Hydrocarbons | C₈-C₁₅ hydrocarbons (jet fuel fraction) | H₂ | 300 mL/min | Not reported | Not reported | 250-270°C | 0.5 MPa | Not reported | conversion: 99% (0.5Pt/Y(100)35A at 295°C) | selectivity: 74% selectivity for jet fuel fraction C8-C15 (0.5Pt/Y(100)35A at 295°C) | yield: 73% jet fuel yield (0.5Pt/Y(100)35A at 295°C) | Production of Sustainable Aviation Fuel by Hydrocracking of <i>n</i> -Heptadecane Using Pt-Supported Y-Zeolite-Al<sub>2</sub> O<sub>3</sub> Composite Catalysts | 10.1021/acsomega.3c07678
1231_Bai 等 - 2025 - Direct Jet Fuel Synthesis Over CoM-TUD-1 Catalysts by the Integration of Mesopore Confinement Effec.txt | Hydrogenation reaction | 2025 | Synthesis Gas | Synthesis gas | Fixed-bed reactor | Co-related | 15 wt % Co on Al-TUD-1 support (Si/Al = 25) | C₈-C₁₆ Hydrocarbons | C₈-C₁₆ hydrocarbons (jet fuel range) | Syngas (CO/H₂/N₂ = 47.5:47.5:5) | GHSV 2400 h⁻¹ | H₂:CO = 1:1 (mol/mol) | Not reported | 240°C | 2 MPa | Not reported | conversion: 47.2% | selectivity: 51.3% | yield: 174.7 g kgₐₜ⁻¹ h⁻¹ | Direct Jet Fuel Synthesis Over Co/M-TUD-1 Catalysts by the Integration of Mesopore Confinement Effects and Acid Hydrocracking | 10.1021/acs.iecr.5c00574
1231_Bai 等 - 2025 - Direct Jet Fuel Synthesis Over CoM-TUD-1 Catalysts by the Integration of Mesopore Confinement Effec.txt | Hydrogenation reaction | 2025 | Synthesis Gas | Synthesis gas | Fixed-bed reactor | Co-related | 15 wt % Co on Al-TUD-1 support (Si/Al = 25) | C₈-C₁₆ Hydrocarbons | C₈-C₁₆ hydrocarbons (jet fuel range) | syngas (CO/H2/N2 = 47.5:47.5:5) | 20 mL/min | H₂:CO = 1:1 (mol/mol) | 48h | 240°C | 2 MPa | Not reported | conversion: 47.2% CO conversion | selectivity: 51.3% C8-C16 selectivity | yield: 174.7 g kg⁻¹ cat h⁻¹ jet fuel productivity | Direct Jet Fuel Synthesis Over Co/M-TUD-1 Catalysts by the Integration of Mesopore Confinement Effects and Acid Hydrocracking | 10.1021/acs.iecr.5c00574
1233_Xing 等 - 2019 - Investigation on hydroisomerization and hydrocracking of C15–C18 n-alkanes utilizing a hollow tubula.txt | Hydrogenation reaction | 2019 | Vegetable Oils | Hydrodeoxygenation product of castor oil | Fixed-bed flow reactor | Ni-related | 15.0 wt.% Ni | iso-Alkanes | iso-Alkanes | H₂ | LHSV 1 h⁻¹ | H₂:Oil = 800:1 | Not reported | 583K | 3 MPa | Cyclohexane | conversion: 97.2% (Ni-Mo/SAPO-11(0.4) with HDO product at 623K) | selectivity: 81.6% jet fuel selectivity (Ni-Mo/SAPO-11(0.4) with HDO product) | yield: Not reported | Investigation on hydroisomerization and hydrocracking of C15–C18 n-alkanes utilizing a hollow tubular Ni-Mo/SAPO-11 catalyst with high selectivity of jet fuel | 10.1016/j.cattod.2018.04.028
1233_Xing 等 - 2019 - Investigation on hydroisomerization and hydrocracking of C15–C18 n-alkanes utilizing a hollow tubula.txt | Hydrogenation reaction | 2019 | Alkanes | n-Pentadecane | Fixed-bed flow reactor | Ni-Mo-related | 15.0 wt.% Ni, 5.0 wt.% Mo | iso-Alkanes | Isomers | H₂ | LHSV 1 h⁻¹ | H₂:Oil = 800:1 | Not reported | 583K | 3 MPa | Cyclohexane | conversion: 51.39-99.97% (depending on temperature and feedstock) | selectivity: C5-C7: 16.2-18.2% | yield: Not reported | Investigation on hydroisomerization and hydrocracking of C15–C18 n-alkanes utilizing a hollow tubular Ni-Mo/SAPO-11 catalyst with high selectivity of jet fuel | 10.1016/j.cattod.2018.04.028
1238_461-Preparation and commercial application of ZHC-01 hydrocracking catalyst.txt | Hydrogenation reaction | 2007 | Petroleum Fractions | Middle East vacuum gas oil | Fixed-bed reactor | Al-related | NTY zeolite | C₁-C₄ Hydrocarbons | LPG | H₂ | Not reported | H₂:Oil = 1290:1 (v/v) | Not reported | 373-390°C | 15.6-15.7 MPa | Not reported | conversion: 60-65% (370°C+ fraction conversion, pilot) | selectivity: Good selectivity for middle distillates | yield: LPG: 1.7-2.3%, Naphtha: 10.6-17.6%, Jet fuel: 16.6-25.4%, Diesel: 19.5-27.9%, HC tail oil: 33.6-42.4% | Preparation and commercial application of ZHC-01 hydrocracking catalyst
1240_Hu 等 - 2022 - Utilization of illumination and thermal field in the preparation of jet–fuel components The phototh.txt | Cracking reaction | 2022 | Alcohols | Jatropha oil | Batch reactor | Pt-related | Pt/TiO₂-HZSM₅ | n-Alkanes | C₈-C₁₇ alkanes | H₂ | Not reported | Oil:Catalyst = 8:5 (wt/wt) | 12h | 120°C | 0.4 MPa | Cyclohexane | conversion: 93.20% (for Pt/TiO2-HZSM5) | selectivity: 54.92% (for Pt/TiO2-HZSM5) | yield: Not reported | Utilization of illumination and thermal field in the preparation of jet–fuel components: The photothermic catalysis of Jatropha oil over the M/TiO2–HZSM–5 | 10.1016/j.energy.2021.122209
1242_Wan 等 - 2020 - Tunable Production of Jet-Fuel Range Alkanes and Aromatics by Catalytic Pyrolysis of LDPE over Bioma.txt | Pyrolysis reaction | 2020 | Plastic Waste | Low density polyethylene | Ex-situ catalytic pyrolysis | Carbon-related | Corncob-derived activated carbon, activated with phosphoric acid (H₃PO₄) | n-Alkanes | C₈-C₁₆ alkanes (jet fuel-range) | N₂ | 60 mL/min | Catalyst:LDPE = 0:1 to 1.5:1 (wt/wt) | 10min | 400-600°C | Not reported | Not reported | conversion: Not reported | selectivity: Highest jet fuel-range hydrocarbons: 93.13 area%, Highest alkanes in liquid: 48.21 area% (AC6 catalyst), Highest aromatics in liquid: 59.21 area% (AC7 catalyst), Highest hydrogen in gas: 76.46 vol% | yield: Liquid yield: 42.0-86.7 wt% (depending on conditions), Gas yield: 13.3-43.3 wt% (depending on conditions), Coke yield: 1.3-21.3 wt% (depending on conditions) | Tunable Production of Jet-Fuel Range Alkanes and Aromatics by Catalytic Pyrolysis of LDPE over Biomass-Derived Activated Carbons | 10.1021/acs.iecr.0c02482
1244_Sriatun 等 - 2022 - THE NiO AND MoO3 ENRICHED ZSM-5 AS CATALYST FOR THE HYDROCRACKING OF COCONUT OIL INTO BIO-JET FRACTI.txt | Cracking reaction | 2022 | Fatty Acids & Esters | Coconut oil | Batch reactor | Ni-related | 0.5-5 wt.% NiO | Gasoline Range Hydrocarbon | C₁₀-C₁₅ hydrocarbons (bio-jet fuel fraction) | H₂ | 10 mL/min | Not reported | 3h | 475°C | Atmospheric pressure | Not reported | conversion: ZSM-5: 42.29% | selectivity: Ni-1: 55% bio-jet selectivity | yield: Liquid: 24.71-45.09 wt.% | THE NiO AND MoO3 ENRICHED ZSM-5 AS CATALYST FOR THE HYDROCRACKING OF COCONUT OIL INTO BIO-JET FRACTION | 10.31788/RJC.2022.1516704
1246_Cheng 等 - 2019 - Sulfonated mesoporous Y zeolite with nickel to catalyze hydrocracking of microalgae biodiesel into j.txt | Cracking reaction | 2019 | Alkanes | Microalgae biodiesel | Fixed-bed continuous flow reactor | Ni-related | 10% Ni/sulfonated meso-Y zeolite | C₁-C₄ Hydrocarbons | C₈-C₁₆ hydrocarbons (jet fuel range) | H₂ | LHSV 0.15 h⁻¹ | H₂:Feed = 500 v/v | 8h | 275°C | 2 MPa | Not reported | conversion: 99.7% | selectivity: 52.3% alkanes selectivity | yield: Not reported | Sulfonated mesoporous Y zeolite with nickel to catalyze hydrocracking of microalgae biodiesel into jet fuel range hydrocarbons | 10.1016/j.ijhydene.2018.11.110
1248_Mabaleha - 2022 - Secondary cracking suppression through PtH-BEA n-Hexadecane hydrocracking.txt | Hydrogenation reaction | 2022 | Alkanes | n-Hexadecane | Fixed-bed reactor | Pt-related | Pt/H-BEA₁₇ (H) | C₉+ Hydrocarbons | C₉⁺ hydrocarbons (jet fuel) | H₂ | 0.02 mL/min | H₂:n-Hexadecane = 10:1 (mol/mol) | 12h | 175°C | 20 bar | Not reported | conversion: 10% | selectivity: 81% jet fuel hydrocarbons selectivity at 50% conversion for Pt/H-BEA23 (H) | yield: Not reported | Secondary cracking suppression through Pt/H-BEA: n-Hexadecane hydrocracking | 10.1016/j.micromeso.2022.111902
1254_Shang 等 - 2019 - Fluoride-modified ZSM-5 for endothermic catalytic cracking of n-decane.txt | Cracking reaction | 2019 | Alkanes | n-Decane | Fixed-bed reactor | Al-related | HZSM-5 | Gasoline Range Hydrocarbon | Gaseous products | N₂ | 8 mL/min | Not reported | Not reported | 550°C | 3.6 MPa | Not reported | conversion: HZSM-5: 49.2% | selectivity: Not reported | yield: Coke yield: HZSM-5: 0.2 wt% | Fluoride-modified ZSM-5 for endothermic catalytic cracking of n-decane | 10.1016/j.micromeso.2019.109616
1256_Zhao 等 - 2018 - Fast microwave-assisted ex-catalytic co-pyrolysis of bamboo and polypropylene for bio-oil production.txt | Pyrolysis reaction | 2018 | Lignocellulosic Biomass | Bamboo | Ex-situ catalytic pyrolysis | Al-related | SiO₂/Al₂O₃ = 50 | Bio-oil | Bio-oil | Vacuum | Not reported | Bamboo:PP = 0:1, 1:1, 1:2, 2:1, 1:0 (wt/wt) | Not reported | 550°C | 100 mmHg | Not reported | conversion: Not reported | selectivity: Aromatics: 2.33-24.78% | yield: Bio-oil: 29.91-69.80 wt% | Fast microwave-assisted ex-catalytic co-pyrolysis of bamboo and polypropylene for bio-oil production | 10.1016/j.biortech.2017.09.184
1258_Li 等 - 2020 - Experimental and numerical study of biomass catalytic pyrolysis using Ni2P-loaded zeolite Product d.txt | Pyrolysis reaction | 2020 | Lignocellulosic Biomass | Water hyacinth | Batch reactor | Ni-related | Ni₂P loaded zeolite (Si/Al=30) | Bio-oil | Bio-oil | N₂ | 100 mL/min | Not reported | 30min | 350°C | Not reported | Chloroform | conversion: Not reported | selectivity: Hydrocarbons in bio-oil: 5–65.28% | yield: Bio-oil yield: 25–43% | Experimental and numerical study of biomass catalytic pyrolysis using Ni2P-loaded zeolite: Product distribution, characterization and overall benefit | 10.1016/j.enconman.2020.112581
1258_Li 等 - 2020 - Experimental and numerical study of biomass catalytic pyrolysis using Ni2P-loaded zeolite Product d.txt | Pyrolysis reaction | 2020 | Lignocellulosic Biomass | Water hyacinth | Fixed-bed reactor | Ni-related | Ni₂P loaded on zeolite (Si/Al=30) | Bio-oil | Bio-oil | N₂ | 100 mL/min | Not reported | 30min | 350-500°C | Not reported | Not reported | conversion: Not reported | selectivity: Bio-oil hydrocarbons: [5%, 24.84%, 55.42%, 65.28%], Bio-oil aliphatic hydrocarbons: [2.5%, 15.42%, 34.13%, 48.44%], Bio-oil aromatic hydrocarbons: [2.5%, 10.82%, 22.21%, 16.84%], Bio-gas composition: [CO2: 50-69%, CO: 18-36%, CH4: 3-13%, H2: 1-6%, C2H6: 2-9%] | yield: Bio-oil: [25%, 40%, 41%, 43%], Bio-char: [30%, 37%, 44%, 60%], Bio-gas: [15%, 20%, 29%, 32%] | Experimental and numerical study of biomass catalytic pyrolysis using Ni2P-loaded zeolite: Product distribution, characterization and overall benefit | 10.1016/j.enconman.2020.112581
1258_Li 等 - 2020 - Experimental and numerical study of biomass catalytic pyrolysis using Ni2P-loaded zeolite Product d.txt | Pyrolysis reaction | 2020 | Lignocellulosic Biomass | Water hyacinth | Fixed-bed reactor | Ni-related | Ni₂P on zeolite (Si/Al=30) | Bio-oil | Bio-oil | N₂ | 100 mL/min | Not reported | 30min | 350°C | Not reported | Not reported | conversion: Not reported | selectivity: Hydrocarbons in bio-oil: 5–65.28% | yield: Bio-oil yield: 25–43% | Experimental and numerical study of biomass catalytic pyrolysis using Ni2P-loaded zeolite: Product distribution, characterization and overall benefit | 10.1016/j.enconman.2020.112581
1258_Li 等 - 2020 - Experimental and numerical study of biomass catalytic pyrolysis using Ni2P-loaded zeolite Product d.txt | Pyrolysis reaction | 2020 | Lignocellulosic Biomass | Water hyacinth | Batch reactor | Ni-related | Ni₂P on zeolite (Si/Al=30) | Bio-oil | Bio-oil | N₂ | 100 mL/min | Not reported | 30min | 350°C | Not reported | Not reported | conversion: Not reported | selectivity: Hydrocarbons in bio-oil: 5–65.28% | yield: Bio-oil yield: 25–43% | Experimental and numerical study of biomass catalytic pyrolysis using Ni2P-loaded zeolite: Product distribution, characterization and overall benefit | 10.1016/j.enconman.2020.112581
1262_Fanani 等 - 2024 - Efficient Catalytic Hydrocracking of Crude Palm Oil Over EDTA Template-assisted SiO2-Al2O3NiMo Cata.txt | Cracking reaction | 2024 | Waste Oils | Crude palm oil | Batch reactor | Al-related | SiO₂-Al₂O₃-x/NiMo | Bio-oil | Bio-aviation fuel | H₂ | Not reported | Not reported | 2h | 350°C | 20 bar H₂ | Not reported | conversion: 91.20% to 92.99% | selectivity: Not reported | yield: Biogasoline (C5-C9): 2.28% to 18.47% | Efficient Catalytic Hydrocracking of Crude Palm Oil Over EDTA Template-assisted SiO2-Al2O3/NiMo Catalysts | 10.3311/PPch.37159
1266_Duan 等 - 2022 - Corncob pyrolysis Improvement in hydrocarbon group types distribution of bio oil from co-catalysis.txt | Pyrolysis reaction | 2022 | Lignocellulosic Biomass | Corncob | Ex-situ catalytic pyrolysis | Carbon-related | HZSM-5/AC ratio 0:1 (only AC) | Bio-oil | Bio-oil | N₂ | 75 mL/min | Catalyst:Corncob = 1:1 (wt/wt) | 40min | 500°C | Not reported | Not reported | conversion: Not reported | selectivity: Aromatics: Not reported | yield: Bio-oil: Not reported | Corncob pyrolysis: Improvement in hydrocarbon group types distribution of bio oil from co-catalysis over HZSM-5 and activated carbon | 10.1016/j.wasman.2022.01.028
1266_Duan 等 - 2022 - Corncob pyrolysis Improvement in hydrocarbon group types distribution of bio oil from co-catalysis.txt | Pyrolysis reaction | 2022 | Lignocellulosic Biomass | Corncob | Ex-situ catalytic pyrolysis | Carbon-related | HZSM-5/AC ratio 1:2 | Bio-oil | Bio-oil | N₂ | 75 mL/min | Catalyst:Corncob = 1:1 (wt/wt) | 40min | 500°C | Not reported | Not reported | conversion: Not reported | selectivity: Aromatics: 44.41% | yield: Bio-oil: 39.5 wt% | Corncob pyrolysis: Improvement in hydrocarbon group types distribution of bio oil from co-catalysis over HZSM-5 and activated carbon | 10.1016/j.wasman.2022.01.028
1266_Duan 等 - 2022 - Corncob pyrolysis Improvement in hydrocarbon group types distribution of bio oil from co-catalysis.txt | Pyrolysis reaction | 2022 | Lignocellulosic Biomass | Corncob | Ex-situ catalytic pyrolysis | Carbon-related | HZSM-5/AC ratio of 1:1 | Bio-oil | Bio-oil | N₂ | 75 mL/min | Catalyst:Corncob = 1:1 (wt/wt) | 40min | 500°C | Not reported | Not reported | conversion: Not reported | selectivity: Aromatics: 76.89% | yield: Bio-oil: 41.0 wt% | Corncob pyrolysis: Improvement in hydrocarbon group types distribution of bio oil from co-catalysis over HZSM-5 and activated carbon | 10.1016/j.wasman.2022.01.028
1266_Duan 等 - 2022 - Corncob pyrolysis Improvement in hydrocarbon group types distribution of bio oil from co-catalysis.txt | Pyrolysis reaction | 2022 | Lignocellulosic Biomass | Corncob | Ex-situ catalytic pyrolysis | Carbon-related | HZSM-5/AC ratio of 2:1 | Bio-oil | Bio-oil | N₂ | 75 mL/min | Catalyst:Corncob = 1:1 (wt/wt) | 40min | 500°C | Not reported | Not reported | conversion: Not reported | selectivity: Aromatics: 96.56% | yield: Bio-oil: 43.5 wt% | Corncob pyrolysis: Improvement in hydrocarbon group types distribution of bio oil from co-catalysis over HZSM-5 and activated carbon | 10.1016/j.wasman.2022.01.028
1266_Duan 等 - 2022 - Corncob pyrolysis Improvement in hydrocarbon group types distribution of bio oil from co-catalysis.txt | Pyrolysis reaction | 2022 | Lignocellulosic Biomass | Corncob | Ex-situ catalytic pyrolysis | Carbon-related | HZSM-5/AC ratio 1:0 (only HZSM-5) | Bio-oil | Bio-oil | N₂ | 75 mL/min | Catalyst:Corncob = 1:2 (wt/wt) | 40min | 500°C | Not reported | Not reported | conversion: Not reported | selectivity: Aromatics: 82.66% | yield: Bio-oil: 44.0 wt% | Corncob pyrolysis: Improvement in hydrocarbon group types distribution of bio oil from co-catalysis over HZSM-5 and activated carbon | 10.1016/j.wasman.2022.01.028
1266_Duan 等 - 2022 - Corncob pyrolysis Improvement in hydrocarbon group types distribution of bio oil from co-catalysis.txt | Pyrolysis reaction | 2022 | Lignocellulosic Biomass | Corncob | Ex-situ catalytic pyrolysis | Carbon-related | HZSM-5/AC ratio of 1:1 | Bio-oil | Bio-oil | N₂ | 75 mL/min | Not reported | 40min | 400°C | Not reported | Not reported | conversion: Not reported | selectivity: Other oxygenates: major components at 400℃ | yield: Bio-oil: 32.0 wt% | Corncob pyrolysis: Improvement in hydrocarbon group types distribution of bio oil from co-catalysis over HZSM-5 and activated carbon | 10.1016/j.wasman.2022.01.028
1266_Duan 等 - 2022 - Corncob pyrolysis Improvement in hydrocarbon group types distribution of bio oil from co-catalysis.txt | Pyrolysis reaction | 2022 | Lignocellulosic Biomass | Corncob | Ex-situ catalytic pyrolysis | Carbon-related | HZSM-5/AC ratio of 1:1 | Bio-oil | Bio-oil | N₂ | 75 mL/min | Not reported | 40min | 450°C | Not reported | Not reported | conversion: Not reported | selectivity: Aromatics: 76.89% | yield: Bio-oil: 41.0 wt% | Corncob pyrolysis: Improvement in hydrocarbon group types distribution of bio oil from co-catalysis over HZSM-5 and activated carbon | 10.1016/j.wasman.2022.01.028
1266_Duan 等 - 2022 - Corncob pyrolysis Improvement in hydrocarbon group types distribution of bio oil from co-catalysis.txt | Pyrolysis reaction | 2022 | Lignocellulosic Biomass | Corncob | Ex-situ catalytic pyrolysis | Carbon-related | HZSM-5/AC ratio 1:1 | Bio-oil | Bio-oil | N₂ | 75 mL/min | Not reported | 40min | 500°C | Not reported | Not reported | conversion: Not reported | selectivity: Aromatics: 76.89% | yield: Bio-oil: 41.0 wt% | Corncob pyrolysis: Improvement in hydrocarbon group types distribution of bio oil from co-catalysis over HZSM-5 and activated carbon | 10.1016/j.wasman.2022.01.028
1266_Duan 等 - 2022 - Corncob pyrolysis Improvement in hydrocarbon group types distribution of bio oil from co-catalysis.txt | Pyrolysis reaction | 2022 | Lignocellulosic Biomass | Corncob | Ex-situ catalytic pyrolysis | Carbon-related | HZSM-5/AC ratio 1:1 | Bio-oil | Bio-oil | N₂ | 75 mL/min | Not reported | 40min | 550°C | Not reported | Not reported | conversion: Not reported | selectivity: Aromatics: 35.34% | yield: Bio-oil: 36.0 wt% | Corncob pyrolysis: Improvement in hydrocarbon group types distribution of bio oil from co-catalysis over HZSM-5 and activated carbon | 10.1016/j.wasman.2022.01.028
1266_Duan 等 - 2022 - Corncob pyrolysis Improvement in hydrocarbon group types distribution of bio oil from co-catalysis.txt | Pyrolysis reaction | 2022 | Lignocellulosic Biomass | Corncob | Ex-situ catalytic pyrolysis | Carbon-related | HZSM-5/AC ratio 1:1 | Bio-oil | Bio-oil | N₂ | 75 mL/min | Not reported | 40min | 600°C | Not reported | Not reported | conversion: Not reported | selectivity: Aromatics: 35.34% | yield: Bio-oil: 36.0 wt% | Corncob pyrolysis: Improvement in hydrocarbon group types distribution of bio oil from co-catalysis over HZSM-5 and activated carbon | 10.1016/j.wasman.2022.01.028
1266_Duan 等 - 2022 - Corncob pyrolysis Improvement in hydrocarbon group types distribution of bio oil from co-catalysis.txt | Pyrolysis reaction | 2022 | Lignocellulosic Biomass | Corncob | Ex-situ catalytic pyrolysis | Carbon-related | HZSM-5/AC ratio 1:1 | Bio-oil | Bio-oil | N₂ | 75 mL/min | Not reported | 40min | 500°C | Not reported | Not reported | conversion: Not reported | selectivity: Aromatics: 2.98% | yield: Bio-oil: 43.0 wt% | Corncob pyrolysis: Improvement in hydrocarbon group types distribution of bio oil from co-catalysis over HZSM-5 and activated carbon | 10.1016/j.wasman.2022.01.028
1266_Duan 等 - 2022 - Corncob pyrolysis Improvement in hydrocarbon group types distribution of bio oil from co-catalysis.txt | Pyrolysis reaction | 2022 | Lignocellulosic Biomass | Corncob | Ex-situ catalytic pyrolysis | Carbon-related | HZSM-5/AC ratio of 1:1 | Bio-oil | Bio-oil | N₂ | 75 mL/min | Not reported | 40min | 500°C | Not reported | Not reported | conversion: Not reported | selectivity: Aromatics: 76.89% | yield: Bio-oil: 41.0 wt% | Corncob pyrolysis: Improvement in hydrocarbon group types distribution of bio oil from co-catalysis over HZSM-5 and activated carbon | 10.1016/j.wasman.2022.01.028
1266_Duan 等 - 2022 - Corncob pyrolysis Improvement in hydrocarbon group types distribution of bio oil from co-catalysis.txt | Pyrolysis reaction | 2022 | Lignocellulosic Biomass | Corncob | Ex-situ catalytic pyrolysis | Carbon-related | HZSM-5/AC ratio of 1:1 | Bio-oil | Bio-oil | N₂ | 75 mL/min | Not reported | 40min | 500°C | Not reported | Not reported | conversion: Not reported | selectivity: Aromatics: 96.56% | yield: Bio-oil: 39.5-43.5 wt% | Corncob pyrolysis: Improvement in hydrocarbon group types distribution of bio oil from co-catalysis over HZSM-5 and activated carbon | 10.1016/j.wasman.2022.01.028
1266_Duan 等 - 2022 - Corncob pyrolysis Improvement in hydrocarbon group types distribution of bio oil from co-catalysis.txt | Pyrolysis reaction | 2022 | Lignocellulosic Biomass | Corncob | Ex-situ catalytic pyrolysis | Carbon-related | HZSM-5 and H₃PO₄-based activated carbon | Bio-oil | Bio-oil | N₂ | 75 mL/min | Not reported | 40min | 500°C | Not reported | Not reported | conversion: Not reported | selectivity: Aromatics: 96.56%, C8-C16 hydrocarbons: 97.47% | yield: Bio-oil: 36.5-44.0 wt%, Bio-char: 27.5-35.5 wt% | Corncob pyrolysis: Improvement in hydrocarbon group types distribution of bio oil from co-catalysis over HZSM-5 and activated carbon | 10.1016/j.wasman.2022.01.028
1270_Zhang 等 - 2025 - Decoupling the catalytic features of an Fe2O3USY catalyst in polyethylene pyrolysis using machine l.txt | Pyrolysis reaction | 2025 | Plastic Waste | Polyethylene | Fixed-bed reactor | Fe-related | Fe₂O₃ impregnated on USY zeolite with Si/Al ratios of 20, 60, 80 and 120 | n-Alkanes | Oil | Ar | Not reported | Not reported | Not reported | 500°C | Not reported | Not reported | conversion: Not reported | selectivity: Gasoline (C₅-C₁₂): 46.0–64.0% | yield: Oil: 52.5–78.8% | Decoupling the catalytic features of an Fe2O3/USY catalyst in polyethylene pyrolysis using machine learning | 10.1016/j.jece.2025.118050
1272_Abdulloh 等 - 2022 - Ion Impregnation Effect of Fe, Cu, Cr-attributed Mordenite on Stearic Acid Cracking.txt | Cracking reaction | 2022 | Vegetable Oils | Stearic acid | Batch reactor | Fe-related | Fe | Gasoline Range Hydrocarbon | Alkane | Not reported | Not reported | Catalyst:Stearic Acid = 1:50 (wt/wt) | 0.5h | 190°C | Vacuum condition | Not reported | conversion: 83.78% (0.5 h) | selectivity: 30.27% BAF (FeCuCr/mordenite) | yield: Not reported | Ion Impregnation Effect of Fe, Cu, Cr-attributed Mordenite on Stearic Acid Cracking | 10.22146/ijc.71126
1274_Fukumasa 等 - 2025 - Shape selective cracking of polypropylene on an H- MFI type zeolite catalyst with recovery of.txt | Cracking reaction | 2025 | Fatty Acids & Esters | Polypropylene | Batch reactor | Al-related | H-ZSM-5 zeolite (Si/Al molar ratio of 15) | Jet Fuel Range Hydrocarbon | C₃-C₂₇ aliphatic compounds | N₂ | Not reported | Not reported | 1h | 663-693K | Not reported | Cyclooctane | conversion: 84% (polypropylene at 693 K) | selectivity: 79% (C3-27 aliphatic and monocyclic aromatic compounds) | yield: Not reported | Shape selective cracking of polypropylene on an H- <b>MFI</b> type zeolite catalyst with recovery of cyclooctane solvent | 10.1039/D4SU00484A
1278_Lee 等 - 2021 - Waste-to-Fuels Pyrolysis of Low-Density Polyethylene Waste in the Presence of H-ZSM-11.txt | Pyrolysis reaction | 2021 | Plastic Waste | Low density polyethylene scrap | Batch reactor | Al-related | H-ZSM-11 | C₅-C₁₄ Hydrocarbons | Hydrogen (H₂) | N₂ | 100 mL/min | Not reported | Not reported | 500°C | Not reported | Not reported | conversion: Not reported | selectivity: Increased propylene content in catalytic pyrolysis due to promoted dehydrogenation of propane | yield: Non-catalytic pyrolytic gas yield at 700°C: 28.6 wt.% | Waste-to-Fuels: Pyrolysis of Low-Density Polyethylene Waste in the Presence of H-ZSM-11 | 10.3390/polym13081198
1278_Lee 等 - 2021 - Waste-to-Fuels Pyrolysis of Low-Density Polyethylene Waste in the Presence of H-ZSM-11.txt | Pyrolysis reaction | 2021 | Plastic Waste | Low density polyethylene scrap | Batch reactor | Al-related | H-ZSM-11 | Monocyclic Aromatic Hydrocarbons | Hydrogen (H₂) | N₂ | 100 mL/min | Not reported | Not reported | 500°C | Not reported | Not reported | conversion: Not reported | selectivity: Enhanced propylene content in catalytic pyrolysis | yield: Pyrolytic gas yield: 28.6 wt.% (non-catalytic at 700°C) | Waste-to-Fuels: Pyrolysis of Low-Density Polyethylene Waste in the Presence of H-ZSM-11 | 10.3390/polym13081198
1282_Magnone 等 - 2024 - Impact of microporous zeolite-coated macroporous supports on the catalytic pyrolysis of methylcycloh.txt | Pyrolysis reaction | 2024 | Alkanes | Methylcyclohexane | Continuous flow reactor | Al-related | ZSM-5 (SiO₂/Al₂O₃ mole ratio = 23) | Monocyclic Aromatic Hydrocarbons | Benzene (C₆H₆) | N₂ | 3 mL/min | Not reported | 1h | 550°C | 50 bar | Not reported | conversion: 89.7% to 65.7% (ZSM-5-coated NiCrFeAl metal foam) | selectivity: 27.0% BTX, 21.9% cyclic hydrocarbons, 13.2% cycloalkenes, 6.7% linear olefins, 3.2% naphthalene, 0.7% paraffins (ZSM-5-coated NiCrFeAl metal foam at t=0) | yield: Not reported | Impact of microporous zeolite-coated macroporous supports on the catalytic pyrolysis of methylcyclohexane under supercritical conditions | 10.1016/j.micromeso.2024.113091
1282_Magnone 等 - 2024 - Impact of microporous zeolite-coated macroporous supports on the catalytic pyrolysis of methylcycloh.txt | Pyrolysis reaction | 2024 | Alkanes | Methylcyclohexane | Continuous flow reactor | Al-related | ZSM-5 (SiO₂/Al₂O₃ mole ratio = 23) | Olefins | Linear hydrocarbons (paraffins, olefins) | N₂ | 3 mL/min | Not reported | 1h | 550°C | 50 bar | Not reported | conversion: ZSM-5-coated NiCrFeAl metal foam: 89.7% to 65.7% | selectivity: ZSM-5-coated NiCrFeAl metal foam: Higher BTX and cyclic hydrocarbons | yield: Not reported | Impact of microporous zeolite-coated macroporous supports on the catalytic pyrolysis of methylcyclohexane under supercritical conditions | 10.1016/j.micromeso.2024.113091
1284_Li 等 - 2017 - High hydrogen selectivity and anti-carbon ability by cracking of RP-3 jet fuel over PtZrO2–TiO2–Al2.txt | Cracking reaction | 2017 | Alkanes | RP-3 jet fuel | Continuous flow reactor | Pt-related | Pt (0.71 wt%) on ZrO₂-TiO₂-Al₂O₃ (mass ratio ZrO₂:TiO₂:Al₂O₃=1:1:3) | C₁-C₄ Hydrocarbons | Hydrogen (H₂) | Not reported | 1.0 g/s | Not reported | 30min | 650°C | 3.5 MPa | Not reported | conversion: Not reported | selectivity: Hydrogen selectivity: Improved with promoters (BaO, SrO, CeO₂), Olefins selectivity: Higher over Pt-Sr/ZTA and Pt-Ce/ZTA | yield: Hydrogen: [ZTA: 5.34%, Pt/ZTA: 8.61%, Pt-Ba/ZTA: 10.43%, Pt-Sr/ZTA: 9.70%, Pt-Ce/ZTA: 11.68%], Gas yield: [Pt/ZTA ≈ ZTA > Pt-Sr/ZTA ≈ Pt-Ce/ZTA > Pt-Ba/ZTA] | High hydrogen selectivity and anti-carbon ability by cracking of RP-3 jet fuel over Pt/ZrO2–TiO2–Al2O3 catalyst modified by MxO (M = Ba, Sr and Ce) promoters | 10.1016/j.ijhydene.2017.03.075
1286_Zhang 等 - 2020 - Role of acidity in catalytic cracking of n-decane over supported Pt-based catalysts.txt | Cracking reaction | 2020 | Fatty Acids & Esters | n-Decane | Continuous flow reactor | Pt-related | Pt/SiO₂-Al₂O₃ (0.71 wt% Pt) | C₈-C₁₆ Hydrocarbons | Hydrogen (H₂) | Not reported | 1.0 g/s | Not reported | Not reported | 550°C | 3.5 MPa | Not reported | conversion: 85.5% (for Pt/SiO2-Al2O3 at 750°C) | selectivity: alkenes selectivity evaluated by the ratio of alkenes to alkanes (ene/ane) | yield: Not reported | Role of acidity in catalytic cracking of n-decane over supported Pt-based catalysts | 10.1016/j.apsusc.2019.145113
1288_Li 等 - 2016 - Hydrocracking of palm oil to jet biofuel over different zeolites.txt | Cracking reaction | 2016 | Alkanes | Palm oil | Batch reactor | Ni-related | Ni/HY | Light Naphtha / Light Hydrocarbons | C₈-C₁₆ hydrocarbons (jet biofuel) | H₂ | Not reported | Not reported | 8h | 390°C | 3 MPa | Not reported | conversion: 95.7% (at 390°C) | selectivity: Alkane selectivity: 80% (Si/Al=5) to 71% (Si/Al=11) | yield: 42.03% (jet fuel yield at 390°C) | Hydrocracking of palm oil to jet biofuel over different zeolites | 10.1016/j.ijhydene.2016.09.013
1288_Li 等 - 2016 - Hydrocracking of palm oil to jet biofuel over different zeolites.txt | Cracking reaction | 2016 | Vegetable Oils | Palm oil | Batch reactor | Ni-related | Ni/SAPO-34 | C₈-C₁₆ Hydrocarbons | C₈-C₁₆ hydrocarbons (jet biofuel) | H₂ | Not reported | Not reported | 8h | 370-410°C | 3 MPa | Not reported | conversion: 95.7% (at 390°C) | selectivity: 65% alkane selectivity (Ni/SAPO-34) | yield: 21.1-42.0% (jet fuel yield, temperature dependent) | Hydrocracking of palm oil to jet biofuel over different zeolites | 10.1016/j.ijhydene.2016.09.013
1288_Li 等 - 2016 - Hydrocracking of palm oil to jet biofuel over different zeolites.txt | Cracking reaction | 2016 | Vegetable Oils | Palm oil | Batch reactor | Ni-related | Ni/SAPO-34 | C₈-C₁₆ Hydrocarbons | C₈-C₁₆ hydrocarbons (jet biofuel) | H₂ | Not reported | Not reported | 8h | 370°C | 3 MPa | Not reported | conversion: 95.7% (at 390°C) | selectivity: Ni/SAPO-34: [Alkane: 65%, Mono arene: 3.9%, Polycyclic arene: 7.1%], Ni/HY: [Alkane: 52.6%, Mono arene: 9.6%, Polycyclic arene: 11.9%], Ni/Hbeta: [Alkane: 38.2%, Mono arene: 19%, Polycyclic arene: 22.5%], Ni/MCM-41: [Alkane: 62%, Mono arene: 3.7%, Polycyclic arene: 8.7%], Ni/SAPO-11: [Alkane: 47.4%, Mono arene: 4.2%, Polycyclic arene: 18.9%] | yield: 21.1% (at 370°C) | Hydrocracking of palm oil to jet biofuel over different zeolites | 10.1016/j.ijhydene.2016.09.013
1290_Zhao 等 - 2015 - Optimization of catalytic cracking process for upgrading camelina oil to hydrocarbon biofuel.txt | Cracking reaction | 2015 | Vegetable Oils | Camelina oil | Fixed-bed reactor | Zn-related | ZSM-5 doped with 20 wt.% Zn | C₁-C₄ Hydrocarbons | Hydrocarbon biofuel | N₂ | Not reported | Not reported | Not reported | 450°C | Not reported | Not reported | conversion: Not reported | selectivity: Not reported | yield: 45.74% | Optimization of catalytic cracking process for upgrading camelina oil to hydrocarbon biofuel | 10.1016/j.indcrop.2015.09.019
1292_Mu 等 - 2024 - Shape Selectivity of AEL Channels for Anomalously Facilitating Biojet Fuel Production from Long-Chai.txt | Hydrogenation reaction | 2024 | Alkanes | n-Hexadecane | Not reported | Pt-related | 1 wt % Pt on SAPO-11 | C₁-C₄ Hydrocarbons | C₁-C₄ hydrocarbons (light fractions) | H₂ | Not reported | Not reported | Not reported | Not reported | Not reported | Not reported | conversion: Not reported (conversion vs temperature data shown in Figure 1a but specific values not provided in text) | selectivity: Jet fuel fractions (C9-C14) selectivity enhanced on Pt/SAPO-11 | yield: Maximum jet fuel yield: 35.9% for Pt/SAPO-11 | Shape Selectivity of AEL Channels for Anomalously Facilitating Biojet Fuel Production from Long-Chain <i>n</i> -Alkane Hydrocracking | 10.1021/acscatal.3c04465
1296_Tanwongwan 等 - 2025 - Potential of advanced microporous zeolites and mesoporous materials derived from natural precursors.txt | Hydrogenation reaction | 2025 | Vegetable Oils | Palm oil | Batch reactor | Fe-related | FeP/MCM-22 | Light Naphtha / Light Hydrocarbons | Liquid hydrocarbons (LHCs) | H₂ | Not reported | Not reported | 3h | 400°C | 20 bar | Cyclohexane | conversion: 100% | selectivity: FeP/MCM-22: ~78% bio-jet selectivity | yield: FeP/MCM-22: ~33% LHCs yield | Potential of advanced microporous zeolites and mesoporous materials derived from natural precursors as supports for iron phosphide catalysts in bio-jet fuel production from palm oil ( <i>Elaeis guineensis</i> ) | 10.1039/D5RA02133B
1298_Ma 等 - 2018 - Co-upgrading of raw bio-oil with kitchen waste oil through fluid catalytic cracking (FCC).txt | Cracking reaction | 2018 | Vegetable Oils | 100% pure bio-oil | Fluidized catalytic cracking | Al-related | HZSM-5 with Si/Al ratio of 50 | Gasoline Range Hydrocarbon | Organic phase | N₂ | 0.5 mL/min | Not reported | 1.5h | 550°C | Atmospheric pressure | Not reported | conversion: Not reported | selectivity: Olefins: [Not reported, 22.36%, 17.73%], Aromatics: [73.33%, 97.44%, 69.83%] | yield: Coke: [15.32 wt.%, 9.07 wt.%, 2.73 wt.%], Organic phase: [33.82 wt.%, 51.15 wt.%, 22.68 wt.%], Aqueous phase: [8.99 wt.%, 30.11 wt.%, 17.90 wt.%], Gas: [41.87 wt.%, 9.67 wt.%, 56.69 wt.%] | Co-upgrading of raw bio-oil with kitchen waste oil through fluid catalytic cracking (FCC) | 10.1016/j.apenergy.2018.02.036
1298_Ma 等 - 2018 - Co-upgrading of raw bio-oil with kitchen waste oil through fluid catalytic cracking (FCC).txt | Cracking reaction | 2018 | Vegetable Oils | 50% bio-oil from pine sawdust | Fixed-bed reactor | Al-related | HZSM-5 with Si/Al ratio of 50 | Gasoline Range Hydrocarbon | Organic phase bio-oil | N₂ | 0.5 mL/min | Not reported | 1.5h | 550°C | Atmospheric pressure | Not reported | conversion: Not reported | selectivity: Olefins: 22.36%, Alkyl benzenes: 30.79%, Naphthalenes: 38.14%, Anthracenes: 6.15%, Phenols: Not reported, Benzene esters: Not reported, Others: 2.56% | yield: Coke: 9.07 wt%, Organic phase: 51.15 wt%, Aqueous phase: 30.11 wt%, Gas: 9.67 wt% | Co-upgrading of raw bio-oil with kitchen waste oil through fluid catalytic cracking (FCC) | 10.1016/j.apenergy.2018.02.036
1298_Ma 等 - 2018 - Co-upgrading of raw bio-oil with kitchen waste oil through fluid catalytic cracking (FCC).txt | Cracking reaction | 2018 | Alkanes | 100% kitchen waste oil | Fixed-bed reactor | Al-related | HZSM-5 with a Si/Al ratio of 50 | Olefins | Coke | N₂ | 0.5 mL/min | Not reported | 1.5h | 550°C | Atmospheric pressure | Not reported | conversion: Not reported | selectivity: 100% kitchen waste oil: Olefins: 17.73%, Aromatic hydrocarbons: 52.10%, Benzene esters: 1.20%, Others: 28.97%, 50:50 mixture: Olefins: 22.36%, Aromatic hydrocarbons: 68.93%, Phenols: 4.53%, Others: 2.56%, 100% raw bio-oil: Olefins: Not reported, Aromatic hydrocarbons: 73.33%, Phenols: Not reported, Others: 22.14% | yield: 100% kitchen waste oil: Coke: 2.73 wt%, Organic phase: 22.68 wt%, Aqueous phase: 17.90 wt%, Gas: 56.69 wt%, 50:50 mixture: Coke: 9.07 wt%, Organic phase: 51.15 wt%, Aqueous phase: 30.11 wt%, Gas: 9.67 wt%, 100% raw bio-oil: Coke: 15.32 wt%, Organic phase: 33.82 wt%, Aqueous phase: 8.99 wt%, Gas: 41.87 wt% | Co-upgrading of raw bio-oil with kitchen waste oil through fluid catalytic cracking (FCC) | 10.1016/j.apenergy.2018.02.036
1302_Seyed Mousavi 等 - 2022 - Catalytic pyrolysis of municipal plastic waste over nano MIL-53 (Cu) derived @ zeolite Y for gasolin.txt | Pyrolysis reaction | 2022 | Plastic Waste | Municipal plastic waste | Fixed-bed reactor | Al-related | Y zeolite | Gasoline Range Hydrocarbon | Gasoline | N₂ | 100 mL/min | Not reported | Not reported | 400°C | Not reported | Not reported | conversion: Not reported | selectivity: Not reported | yield: Gasoline: 37.00% (max at 400°C with MZY18 catalyst), Jet fuel: 48.64% (max at 500°C with low crystallinity catalyst), Diesel: 36.40% (max at 450°C with MSA catalyst), Liquid fuel: 81.1% (max at 450°C with modified catalyst) | Catalytic pyrolysis of municipal plastic waste over nano MIL-53 (Cu) derived @ zeolite Y for gasoline, jet fuel, and diesel range fuel production | 10.1016/j.psep.2022.06.018
1304_Chen 等 - 2018 - Catalytic fast pyrolysis of cellulose to produce furan compounds with SAPO type catalysts.txt | Pyrolysis reaction | 2018 | Lignin & Cellulose | Cellulose | Ex-situ catalytic pyrolysis | P-Al-related | H-SAPO-34 | Furanic Platform Molecules | 2-Methylfuran (C₅H₆O) | Not reported | Not reported | Not reported | 15s | 400°C | Not reported | Not reported | conversion: Not reported | selectivity: 56.94% furans peak area% for AlCu-SAPO-34 | yield: Not reported | Catalytic fast pyrolysis of cellulose to produce furan compounds with SAPO type catalysts | 10.1016/j.jaap.2017.12.004
1304_Chen 等 - 2018 - Catalytic fast pyrolysis of cellulose to produce furan compounds with SAPO type catalysts.txt | Pyrolysis reaction | 2018 | Lignin & Cellulose | Cellulose | Ex-situ catalytic pyrolysis | P-Al-related | H-SAPO-34 | Furanic Platform Molecules | 2-Methylfuran (C₅H₆O) | Not reported | Not reported | Not reported | 15s | 400°C | Not reported | Not reported | conversion: Not reported | selectivity: 56.94% (AlCu-SAPO-34 furans peak area%) | yield: Not reported | Catalytic fast pyrolysis of cellulose to produce furan compounds with SAPO type catalysts | 10.1016/j.jaap.2017.12.004
1310_Rong 等 - 2023 - Catalytic cracking of supercritical n-dodecane over macro-meso-HZSM-5 coatings by vertical secondary.txt | Cracking reaction | 2023 | Vegetable Oils | n-Dodecane | Continuous flow reactor | Al-related | Macro-meso-HZSM-5 coating | Jet Fuel Range Hydrocarbon | Light hydrocarbons | Not reported | 10 mL/min | Not reported | 60min | 550°C | 4 MPa | Not reported | conversion: 64.09% (MZC-Al-2N), 61.21% (MZC-Ga-2N), 51.64% (MZC-2N), 42.85% (ZC-2N), 33.39% (ZC-1N), 25.88% (ZC-0N) | selectivity: C3 olefin/paraffin ratio: 2.25-2.55, i-C4 olefin/paraffin ratio: 4.56-6.58, Aromatics selectivity: 0.61-0.75%, Cyclic hydrocarbons selectivity: 2.03-2.37% | yield: Not reported | Catalytic cracking of supercritical n-dodecane over macro-meso-HZSM-5 coatings by vertical secondary growth | 10.1016/j.fuel.2023.127822
1312_Jiao 等 - 2015 - Catalytic cracking of RP-3 jet fuel over wall-coated PtZrO2–TiO2–Al2O3 catalysts with different Al2.txt | Cracking reaction | 2015 | Fatty Acids & Esters | RP-3 jet fuel | Continuous flow reactor | Pt-related | Pt/ZrO₂-TiO₂-Al₂O₃ with mass ratio ZrO₂:TiO₂:Al₂O₃=1:1:1 | Broad-Cut/Mixed Hydrocarbons | Hydrogen (H₂) | Not reported | 76 mL/min | Not reported | Not reported | 550°C | 3.5 MPa | Not reported | conversion: Not reported | selectivity: Alkene to alkane ratio: Reported in Table 1 (ene/ane values) | yield: Gas yield: Reported in Fig.2 (percentage values) | Catalytic cracking of RP-3 jet fuel over wall-coated Pt/ZrO2–TiO2–Al2O3 catalysts with different Al2O3 ratios | 10.1016/j.jaap.2014.12.002
1314_Jiao 等 - 2014 - Catalytic Cracking of RP-3 Jet Fuel over PtCeO2 –Al2 O3 by Adding.txt | Cracking reaction | 2014 | Vegetable Oils | Chinese number 3 jet fuel | Continuous flow reactor | Pt-related | Pt (0.50 wt%) on CeO₂–Al₂O₃ | C₈-C₁₆ Hydrocarbons | Hydrogen (H₂) | Not reported | 76 mL/min | Not reported | Not reported | 600-750°C | 3.5 MPa | Not reported | conversion: Not reported | selectivity: Alkene/alkane ratio: 600°C: [Thermal: 0.594, PCA: 0.625, PCA+CZ: 0.755, CZ: 1.150], 650°C: [Thermal: 0.396, PCA: 0.609, PCA+CZ: 0.761, CZ: 0.876], 700°C: [Thermal: 0.620, PCA: 0.710, PCA+CZ: 1.014, CZ: 0.775], 750°C: [PCA: 0.712, PCA+CZ: 0.929] | yield: Gas yield: [56.9% at 750°C for PCA+CZ, Increased by 284%, 33%, 64% at 600, 650, 700°C respectively for PCA vs thermal, Increased by ~30% at each temperature for PCA+CZ vs PCA], Liquid product distribution: Reported in Table 2 of the text (mass percentages of alkenes, alkanes, cycloalkanes, arenes at 600, 650, 700°C) | Catalytic Cracking of RP-3 Jet Fuel over Pt/CeO<sub>2</sub> –Al<sub>2</sub> O<sub>3</sub> by Adding Cu/ZSM-5 | 10.1021/ef500374c
1316_Liu 等 - 2024 - Catalytic cracking of oleic acid to generate aviation kerosene using platinum–modified span style=.txt | Cracking reaction | 2024 | Vegetable Oils | Oleic acid | Batch reactor | Pt-related | Pt modified ZSM-5 nanosheets with different Si/Al ratios (25, 50, 100, 150) | n-Alkanes | C₈-C₁₇ alkanes | CO₂ | Not reported | Not reported | 5h | 320°C | 18 bar | Not reported | conversion: 100% | selectivity: Not reported | yield: 83.8% (C8-C17 alkanes) | Catalytic cracking of oleic acid to generate aviation kerosene using platinum–modified <span style="font-variant:small-caps;">ZSM</span> –5 nanosheets | 10.1002/jctb.7714
1318_Zhao 等 - 2015 - Catalytic cracking of non-edible sunflower oil over ZSM-5 for hydrocarbon bio-jet fuel.txt | Cracking reaction | 2015 | Plastic Waste | Non-edible sunflower oil | Fixed-bed reactor | Al-related | ZSM-5 zeolite | Broad-Cut/Mixed Hydrocarbons | Upgraded sunflower oils (USO) | N₂ | LHSV 3 h⁻¹ | Not reported | Not reported | 450°C | 1.38 × 10^5 Pa (20 psi) | Not reported | conversion: Not reported | selectivity: Not reported | yield: USO: [41.1 wt% at 450°C, 33.2 wt% at 500°C, 40.7 wt% at 550°C], HF: [59.4 wt% of USO at 450°C, 63.0 wt% of USO at 500°C, 73.9 wt% of USO at 550°C], DR: [37.6 wt% of USO at 450°C, 34.0 wt% of USO at 500°C, 23.1 wt% of USO at 550°C] | Catalytic cracking of non-edible sunflower oil over ZSM-5 for hydrocarbon bio-jet fuel | 10.1016/j.nbt.2015.01.004
1318_Zhao 等 - 2015 - Catalytic cracking of non-edible sunflower oil over ZSM-5 for hydrocarbon bio-jet fuel.txt | Cracking reaction | 2015 | Vegetable Oils | Non-edible sunflower oil | Fixed-bed reactor | Al-related | ZSM-5 zeolite | Sunflower Oils | Upgraded sunflower oils | N₂ | LHSV 3 h⁻¹ | Not reported | Not reported | 450°C | 1.38 × 10^5 Pa (20 psi) | Not reported | conversion: Not reported | selectivity: Not reported | yield: Upgraded sunflower oils: [41.1 wt% at 450°C, 33.2 wt% at 500°C, 40.7 wt% at 550°C], Hydrocarbon fuels: [59.4 wt% at 450°C, 63.0 wt% at 500°C, 73.9 wt% at 550°C], Distillation residues: [37.6 wt% at 450°C, 34.0 wt% at 500°C, 23.1 wt% at 550°C] | Catalytic cracking of non-edible sunflower oil over ZSM-5 for hydrocarbon bio-jet fuel | 10.1016/j.nbt.2015.01.004
1318_Zhao 等 - 2015 - Catalytic cracking of non-edible sunflower oil over ZSM-5 for hydrocarbon bio-jet fuel.txt | Cracking reaction | 2015 | Alkanes | Non-edible sunflower oil | Fixed-bed reactor | Al-related | ZSM-5 zeolite | Sunflower Oils | Upgraded sunflower oils | N₂ | LHSV 3 h⁻¹ | Not reported | Not reported | 450°C | 1.38 × 10^5 Pa (20 psi) | Not reported | conversion: Not reported | selectivity: Not reported | yield: Upgraded sunflower oils: [41.1 wt% at 450°C, 33.2 wt% at 500°C, 40.7 wt% at 550°C], Hydrocarbon fuels: [59.4 wt% at 450°C, 63.0 wt% at 500°C, 73.9 wt% at 550°C], Distillation residues: [37.6 wt% at 450°C, 34.0 wt% at 500°C, 23.1 wt% at 550°C] | Catalytic cracking of non-edible sunflower oil over ZSM-5 for hydrocarbon bio-jet fuel | 10.1016/j.nbt.2015.01.004
1320_Shin 等 - 2024 - An experimental study of the endothermic catalytic cracking of hydrocarbon aviation fuels under extr.txt | Cracking reaction | 2024 | Sugars & Carbohydrates | Methylcyclohexane | Continuous flow reactor | Al-related | HZSM-5 zeolite | Light Naphtha / Light Hydrocarbons | Linear hydrocarbons (CₙH₂ₙ₊₂/CₙH₂ₙ) | Not reported | 3 mL/min | Not reported | 30min | 550°C | 50 bar | Not reported | conversion: HZ: 84% to 41% in 30 min | selectivity: Linear hydrocarbons: decreased over time | yield: Gas products: HZ (21.6%), AT-HZ (30.8%), Zn1-AT-HZ (35.0%), Zn3-AT-HZ (35.9%), Zn5-AT-HZ (35.0%) at t=0 | An experimental study of the endothermic catalytic cracking of hydrocarbon aviation fuels under extreme conditions | 10.1016/j.jaap.2024.106613
1322_Song 等 - 2020 - AcidBase-Treated Activated Carbon Catalysts for the Low-Temperature Endothermic Cracking of N-Dodec.txt | Cracking reaction | 2020 | Algal Materials | n-Dodecane | Fixed-bed reactor | Carbon-related | AC-3Na-N | C₁-C₄ Hydrocarbons | Methane (CH₄) | Not reported | 0.2 mL/min | Not reported | 30min | 450°C | 4 MPa | Not reported | conversion: AC-3Na-N (77.4%) | selectivity: AC-3Na-N showed the highest gaseous olefin product selectivity of 32.7% | yield: Gas production yield: AC-3Na-N (61.1%) | Acid/Base-Treated Activated Carbon Catalysts for the Low-Temperature Endothermic Cracking of N-Dodecane with Applications in Hypersonic Vehicle Heat Management Systems | 10.3390/catal10101149
1328_Farooq 等 - 2023 - Jet fuel-range hydrocarbons generation from the pyrolysis of saw dust over Fe and Mo-loaded HZSM-5(3.txt | Pyrolysis reaction | 2023 | Lignocellulosic Biomass | Saw dust | Ex-situ catalytic pyrolysis | Al-related | HZSM-5(38) | C₈-C₁₂ Hydrocarbons | C₈-C₁₂ hydrocarbons (jet fuel-range) | N₂ | Not reported | Not reported | Not reported | 550°C | Not reported | Not reported | conversion: Not reported | selectivity: H2: 1.83-4.89 vol%, CO: 28.30-31.60 vol%, CO2: 41.30-52.01 vol%, CH4: 9.18-10.83 vol%, C2-C4: 5.15-12.75 vol% | yield: Bio-oil: 39.64-48.87 wt%, Char: 27.67-28.53 wt%, Gas: 23.71-31.43 wt%, Coke: 0.40-1.27 wt%, Aqueous-phase bio-oil: 17.89-30.07 wt%, Organic-phase bio-oil: 9.57-20.74 wt% | Jet fuel-range hydrocarbons generation from the pyrolysis of saw dust over Fe and Mo-loaded HZSM-5(38) catalysts | 10.1016/j.fuel.2022.126313
1332_Chen和Garwood - 1978 - Selective Hydrocracking of n-Paraffins in Jet Fuels.txt | Hydrogenation reaction | 1978 | Diesel Fuels | Jet fuel | Continuous flow reactor | Ni-related | NiO: 5.6 wt%, SiO₂: 68.6 wt%, Al₂O₃: 16.5 wt% | n-Alkanes | Jet fuel | H₂ | LHSV 14 h⁻¹ | H₂:Hydrocarbon = 27:1 (mol/mol) | Not reported | 750°F | 200 psig | Not reported | conversion: 18.2 wt% (to 358 °F minus) | selectivity: n-paraffin converted: 42.3 wt%, non-normals converted: 10.2 wt% | yield: 81.8 wt% jet fuel | Selective Hydrocracking of n-Paraffins in Jet Fuels | 10.1021/i260068a021
1334_Dorogochinskii 等 - 1972 - Operation of the 43-102 type industrial catalytic cracking units using the zeolite-containing cataly.txt | Cracking reaction | 1972 | Fatty Acids & Esters | Kerosene-gas oil fraction | Two-stage catalytic cracking | Al-related | about 16% U type zeolite, 2.3% rare-earth elements, 0.34% sodium oxide, and 0.15% ferric oxide | n-Alkanes | Motor gasoline (fraction boiling up to 240°C) | Not reported | 0.68 h⁻¹ | Not reported | Not reported | 450°C | Not reported | Not reported | conversion: Not reported | selectivity: motor gasoline to gas ratio: [3.4 (amorphous), 5.8 (Tseokar-2)], motor gasoline to coke ratio: [19.7 (amorphous), 23.7 (Tseokar-2)] | yield: motor gasoline: [43.80 wt% (amorphous), 61.8 wt% (Tseokar-2)], aviation gasoline: [58.30 wt% (amorphous), 70.3 wt% (Tseokar-2)], gas: [21.4-24.9 wt%, 19.0 wt%], coke: [2.5-4.3 wt%] | Operation of the 43-102 type industrial catalytic cracking units using the zeolite-containing catalyst Tseokar-2 | 10.1007/BF00716777
1334_Dorogochinskii 等 - 1972 - Operation of the 43-102 type industrial catalytic cracking units using the zeolite-containing cataly.txt | Cracking reaction | 1972 | Terpenes | Kerosene-gas oil fraction | Two-stage catalytic cracking | Al-related | about 16% U type zeolite | Broad-Cut/Mixed Hydrocarbons | Motor gasoline (fraction boiling up to 240°C) | Not reported | Not reported | Not reported | Not reported | 450°C | Not reported | Not reported | conversion: Not reported | selectivity: Ratio between motor gasoline and gas yields: 5.8 (Tseokar-2) vs 3.4 (amorphous) | yield: Motor gasoline yield: 61.8 wt.% (Tseokar-2) vs 43.8 wt.% (amorphous) | Operation of the 43-102 type industrial catalytic cracking units using the zeolite-containing catalyst Tseokar-2 | 10.1007/BF00716777
1340_Li 等 - 2010 - Interaction of titanium and iron oxide with ZSM-5 to tune the catalytic cracking of hydrocarbons.txt | Cracking reaction | 2010 | Algal Materials | n-Decane | Fixed-bed reactor | Al-related | ZSM-5 (SiO₂/Al₂O₃=36) | Ethylene | Ethylene (C₂H₄) | Not reported | 80 mL/min | Not reported | 60s | 625°C | Not reported | Not reported | conversion: Not reported | selectivity: Not reported | yield: Dry gas: 6.8 wt% | Interaction of titanium and iron oxide with ZSM-5 to tune the catalytic cracking of hydrocarbons | 10.1016/j.apcata.2009.12.033
1340_Li 等 - 2010 - Interaction of titanium and iron oxide with ZSM-5 to tune the catalytic cracking of hydrocarbons.txt | Cracking reaction | 2010 | Alkanes | n-Decane | Fixed-bed reactor | Al-related | ZSM-5 (SiO₂/Al₂O₃=36) | Light Naphtha / Light Hydrocarbons | Ethylene (C₂H₄) | N₂ | 80 mL/min | Not reported | 60s | 625°C | Not reported | Not reported | conversion: 54.0% (isopropylbenzene over Fe-Ti/ZSM-5 at 240°C) | selectivity: Not reported | yield: Ethylene: 4.6 wt.% | Interaction of titanium and iron oxide with ZSM-5 to tune the catalytic cracking of hydrocarbons | 10.1016/j.apcata.2009.12.033
1342_Hanaoka 等 - 2015 - Jet fuel synthesis in hydrocracking of Fischer–Tropsch product over Pt-loaded zeolite catalysts prep.txt | Hydrogenation reaction | 2015 | Alkanes | n-Octacosane | Batch reactor | Pt-related | Pt (0.1 wt.%) on various zeolite supports (β-type, mordenite-type, Y-type) | C₁-C₈ Hydrocarbons | C₁–C₈ hydrocarbons | H₂ | Not reported | Not reported | 1h | 250°C | 1 MPa H₂ | Not reported | conversion: Reported for specific catalysts and feedstocks (e.g., 84.3% for n-C₂₈H₅₈ over Cat. K, 99.1% for n-C₃₆H₇₄ over Cat. K) | selectivity: Not explicitly reported as selectivity, but yields for specific carbon ranges are provided | yield: Reported as C-mol% for various product ranges (e.g., 29.1 C-mol% jet fuel yield maximum) | Jet fuel synthesis in hydrocracking of Fischer–Tropsch product over Pt-loaded zeolite catalysts prepared using microemulsions | 10.1016/j.fuproc.2014.09.011
1342_Hanaoka 等 - 2015 - Jet fuel synthesis in hydrocracking of Fischer–Tropsch product over Pt-loaded zeolite catalysts prep.txt | Hydrogenation reaction | 2015 | Alkanes | n-Hexatriacontane | Batch reactor | Pt-related | Pt (0.1 wt.%) on various zeolite supports (β-type, mordenite-type, Y-type) | C₁-C₈ Hydrocarbons | C₁–C₈ hydrocarbons | H₂ | Not reported | Not reported | 1h | 250°C | 1 MPa H₂ | Not reported | conversion: Reported for specific catalysts and feedstocks (e.g., 99.1% for n-C₃₆H₇₄ over Cat. K) | selectivity: Not reported | yield: Reported as C-mol% for specific catalysts and feedstocks | Jet fuel synthesis in hydrocracking of Fischer–Tropsch product over Pt-loaded zeolite catalysts prepared using microemulsions | 10.1016/j.fuproc.2014.09.011
1346_Luo 等 - 2014 - n-Hexane cracking at high pressures on H-ZSM-5, H-BEA, H-MOR, and USY for endothermic reforming.txt | Cracking reaction | 2014 | Fatty Acids & Esters | n-Hexane | Continuous flow reactor | Al-related | H-ZSM-5 (Si/Al₂=60) | C₁-C₄ Hydrocarbons | Methane (CH₄) | Not reported | 0.3 mL/min | Not reported | Not reported | 573-673K | 1-137 bar | Not reported | conversion: 6.1-9.2% at 1 bar | selectivity: See Table 2 and Table 3 for detailed molar selectivities | yield: Not reported | n-Hexane cracking at high pressures on H-ZSM-5, H-BEA, H-MOR, and USY for endothermic reforming | 10.1016/j.apcata.2014.04.010
1362_Liu 等 - 2024 - Diels–Alder Reaction of Biofuran Derivatives and Cycloolefin for Directional Synthesis of Fused Ring.txt | Diels-Alder reaction | 2024 | Furanics | 2-Methylfuran | Batch reactor | Al-related | SiO₂/Al₂O₃ = 25 for MCM-22, HZSM-5, Hβ, Al-MCM-41; SiO₂/Al₂O₃ = 20 for HY | Bicyclic/Tricyclic Oxygenates | 1-methyl-1,4,4a,5,6,7,8,8a-octahydro-1H-1,4-epoxy-5,8-methylnaphthalen (C₁₁H₁₆O) | N₂ | Not reported | 2-MF:NBE = 0.8:1 (mol/mol) | 1h | 150°C | 0.5 MPa N₂ | Not reported | conversion: 84.9% for 2-MF | selectivity: 67.1% MFNB under optimal conditions | yield: 58.45% MFNB at 180°C with 1:1 molar ratio | Diels–Alder Reaction of Biofuran Derivatives and Cycloolefin for Directional Synthesis of Fused Ring Hydrocarbon High Density Jet Fuel | 10.1021/acs.iecr.4c00808
1362_Liu 等 - 2024 - Diels–Alder Reaction of Biofuran Derivatives and Cycloolefin for Directional Synthesis of Fused Ring.txt | Diels-Alder reaction | 2024 | Furanics | 2-Methylfuran | Batch reactor | Al-related | MCM-22 (SiO₂/Al₂O₃ = 25) | Bicyclic/Tricyclic Oxygenates | 1-methyl-1,4,4a,9b-tetrahydro-1H-1,4-epoxy-fluorene (C₁₄H₁₄O) | N₂ | Not reported | 2-MF:Indene = 1:1 (mol/mol) | 5-7h | 180°C | 0.5 MPa | Not reported | conversion: 94.7% (2-methylfuran) | selectivity: 73.6% | yield: 70.0% | Diels–Alder Reaction of Biofuran Derivatives and Cycloolefin for Directional Synthesis of Fused Ring Hydrocarbon High Density Jet Fuel | 10.1021/acs.iecr.4c00808
1371_440-H&#x003b2; Modified Co_SiO2 Catalysts for Fischer-Tropsch Synthesis of Jet Fuel-range Hydrocarbons.txt | Hydrogenation reaction | 2014 | Synthesis Gas | Synthesis gas | Fixed-bed reactor | Co-related | Co/SG/Hβ(25) | C₈-C₁₈ Hydrocarbons | C₈-C₁₈ aviation fuel range hydrocarbons | CO and H₂ | Not reported | Not reported | Not reported | 250°C | 2.0 MPa | Not reported | conversion: Co/SG/Hβ(80): 95.7% | selectivity: 航空燃油类烃 (C₈-C₁₈): Co/SG/Hβ(80): 42.3% (其中异构烃为27.6%) | yield: Not reported | SiO2 Catalysts for Fischer-Tropsch Synthesis of Jet Fuel-range Hydrocarbons.pdf
1375_Yang 等 - 2019 - The influence of intimacy on the ‘iterative reactions’ during OX-ZEO process for aromatic production.txt | Hydrogenation reaction | 2019 | Light Olefins | Ethylene | Fixed-bed reactor | Zn-Cr-related | ZnCrOₓ | C₁-C₄ Hydrocarbons | Ethane (C₂H₆) | H₂ | GHSV 1200 h⁻¹ | Not reported | Not reported | 300-400°C | 4 MPa | Not reported | conversion: 10% (ZnCrOₓ, CH₃OCH₃) | selectivity: 87% CH₄ (ZnCrOₓ) | yield: Not reported | The influence of intimacy on the ‘iterative reactions’ during OX-ZEO process for aromatic production | 10.1016/j.jechem.2018.11.003
1375_Yang 等 - 2019 - The influence of intimacy on the ‘iterative reactions’ during OX-ZEO process for aromatic production.txt | Hydrogenation reaction | 2019 | Synthesis Gas | Synthesis gas | Fixed-bed flow reactor | Zn-Cr-related | ZnCrOₓ | C₁-C₄ Hydrocarbons | Methane (CH₄) | H₂/CO | Not reported | H₂:CO = 2:1 (mol/mol) | Not reported | Not reported | Not reported | Not reported | conversion: 100% | selectivity: Not reported | yield: Not reported | The influence of intimacy on the ‘iterative reactions’ during OX-ZEO process for aromatic production | 10.1016/j.jechem.2018.11.003
1375_Yang 等 - 2019 - The influence of intimacy on the ‘iterative reactions’ during OX-ZEO process for aromatic production.txt | Hydrogenation reaction | 2019 | Synthesis Gas | Dimethyl ether | Fixed-bed reactor | Zn-Cr-related | ZnCrOₓ | C₁-C₄ Hydrocarbons | Methane (CH₄) | H₂/CO = 2/1 | Not reported | Not reported | Not reported | Not reported | Not reported | Not reported | conversion: CO conversion: 14.5–16.1% | selectivity: Aromatics: 25–74% | yield: Not reported | The influence of intimacy on the ‘iterative reactions’ during OX-ZEO process for aromatic production | 10.1016/j.jechem.2018.11.003
1381_Zhai 等 - 2023 - Preparation of Hierarchical CoBeta Catalyst and Its Application in Hydrogenation of CO to Aviation.txt | Hydrogenation reaction | 2023 | Synthesis Gas | Synthesis gas | Fixed-bed reactor | Co-related | 10 wt% Co on Beta zeolite (SiO₂/Al₂O₃ = 25) | C₈-C₁₆ Hydrocarbons | C₈-C₁₆ aviation kerosene components | H2/CO = 2 | 26 mL/min | H₂:CO = 2:1 (mol/mol) | 24h | 230°C | 3 MPa | Not reported | conversion: 34.6% (CO conversion) | selectivity: 40.2% (C8-C16 selectivity) | yield: Not reported | Preparation of Hierarchical Co/Beta Catalyst and Its Application in Hydrogenation of CO to Aviation Kerosene | 10.3390/cryst13071053
1383_Hanaoka 等 - 2015 - Effects of Catalyst Preparation on Hydrocarbon Product Distribution in Hydrocracking of the Fischer-.txt | Hydrogenation reaction | 2015 | Diesel Fuels | Fischer-Tropsch product | Batch reactor | Pt-related | Pt (0.01-0.1 wt.%) on various supports (SiO₂-Al₂O₃, sulfated zirconia, FAU, MOR, BEA zeolites) | C₁-C₈ Hydrocarbons | C₁-C₈ hydrocarbons | H₂ | Not reported | Not reported | 1h | 250°C | 0.5 MPa H₂ | Not reported | conversion: Not reported | selectivity: Not reported | yield: C1-C8: 0.2-37.4%, C9-C15: 9.2-24.7%, C16+: 37.5-90.6% | Effects of Catalyst Preparation on Hydrocarbon Product Distribution in Hydrocracking of the Fischer-Tropsch Product with Low Pt-Loaded Catalysts | 10.3390/catal5041983
1385_Nimlos 等 - 2022 - Direct Conversion of Renewable CO2 -Rich Syngas to High-Octane Hydrocarbons in a Single R.txt | Hydrogenation reaction | 2022 | Synthesis Gas | Hydrogen | Fixed-bed reactor | Cu-Zn-related | CZA (CuZnO/Al₂O₃) | Light Naphtha / Light Hydrocarbons | C₄⁺ hydrocarbons | Syngas (H₂:CO = 2:1 or 2.5:1) | 0.3 h⁻¹ | H₂:CO = 2:1 (mol/mol) | Not reported | 220°C | 750 kPa | Not reported | conversion: 42.5-77.3% (CO conversion) | selectivity: 96.1% C₄⁺ selectivity | yield: 13.7-44.9% (C₄⁺ yield) | Direct Conversion of Renewable CO<sub>2</sub> -Rich Syngas to High-Octane Hydrocarbons in a Single Reactor | 10.1021/acscatal.2c02155
1387_Hangbing 等 - Fischer-Tropsch synthesis of aviation fuel.txt | Hydrogenation reaction | 2024 | Synthesis Gas | Synthesis gas | Fixed-bed reactor | Co-related | Co/H-ZSM-5 | Broad-Cut/Mixed Hydrocarbons | Hydrocarbon fuels | H₂/CO | GHSV 3000-6000 h⁻¹ | H₂:CO = 2:1 (mol/mol) | Not reported | 230-240°C | 2 MPa | Not reported | conversion: 28.95% (Co/H-Y(介孔), 230°C, 3000 h⁻¹) | selectivity: 52.12% (Co/H-Y(介孔), 230°C, 3000 h⁻¹) | yield: Not reported | Fischer-Tropsch synthesis of aviation fuel
1389_Gong 等 - 2025 - Co nanoparticles confined in mesopores of MFI zeolite for selective syngas conversion to heavy liqui.txt | Hydrogenation reaction | 2025 | Synthesis Gas | Synthesis gas | Fixed-bed reactor | Co-related | Co nanoparticles on MFI zeolite (Na-OMMZ, H-OMMZ) | Light Naphtha / Light Hydrocarbons | Liquid hydrocarbon fuels (gasoline C₅–C₁₁, jet C₈–C₁₆, diesel C₁₀–C₂₀, wax C₂₁⁺) | H₂/CO/Ar=9:9:1 | 20 mL/min | H₂:CO = 1:1 (mol/mol) | 10h | 513K | 2 MPa | Not reported | conversion: 10.1–38.2% (CO conversion, varies by catalyst) | selectivity: Gasoline: up to 76.7% | yield: Not reported | Co nanoparticles confined in mesopores of MFI zeolite for selective syngas conversion to heavy liquid hydrocarbon fuels | 10.1016/S1872-2067(24)60166-X
1391_Tomasek 等 - 2020 - Fuel purpose hydrocracking of biomass based Fischer-Tropsch paraffin mixtures on bifunctional cataly.txt | Hydrogenation reaction | 2020 | Alkanes | Wax | Continuous flow reactor | Pt-related | 1.0 wt% Pt on H-Mordenite zeolite | C₁-C₄ Hydrocarbons | C₁-C₄ gases | H₂ | Not reported | H₂:Hydrocarbon = 600:1 (v/v) | Not reported | 300-350°C | 40 bar | Not reported | conversion: C21+ conversion: 0.7-63.1 wt% | selectivity: Isoparaffin content in C1-C21: 5.0-85.0 wt% | yield: Gas: 0.5-31.3 wt% | Fuel purpose hydrocracking of biomass based Fischer-Tropsch paraffin mixtures on bifunctional catalysts | 10.1016/j.enconman.2020.112775
1399_Street 等 - 2012 - Gasoline-range hydrocarbon production using biomass derived synthesis gas over MoH+ZSM-5.txt | Hydrogenation reaction | 2012 | Synthesis Gas | Hydrogen | Fixed-bed reactor | Mo-related | 5% Mo loading on H+ZSM-5 (SiO₂/Al₂O₃=50) | Gasoline Range Hydrocarbon | C₅-C₁₂ hydrocarbons (gasoline-range) | Synthesis gas | 4.5 SLPM | H₂:CO = 2:1 (mol/mol) | 9h | 773K | 8.96 MPa | Not reported | conversion: Not reported | selectivity: CO₂: Not reported, CH₄: Not reported, C₂-C₄: Not reported, Gasoline-range: Not reported | yield: Organic phase: 0.00844%, Aqueous phase: 29.9 mL | Gasoline-range hydrocarbon production using biomass derived synthesis gas over Mo/H+ZSM-5 | 10.1016/j.fuel.2011.12.036
1399_Street 等 - 2012 - Gasoline-range hydrocarbon production using biomass derived synthesis gas over MoH+ZSM-5.txt | Hydrogenation reaction | 2012 | Synthesis Gas | Synthesis gas | Fixed-bed reactor | Mo-related | 5% Mo loading on H+ZSM-5 (SiO₂/Al₂O₃=50) | Gasoline Range Hydrocarbon | C₅-C₁₂ hydrocarbons (gasoline-range) | H₂/CO/CO₂/ CH₄/ N₂ | 4.5 SLPM | H₂:CO = 2:1 (mol/mol) | 9h | 773K | 8.96-9.18 MPa | Not reported | conversion: Not reported | selectivity: CO₂ selectivity highest for producer gas | yield: Organic phase yield: 0.00844±0.00315% (2:1 syngas) | Gasoline-range hydrocarbon production using biomass derived synthesis gas over Mo/H+ZSM-5 | 10.1016/j.fuel.2011.12.036
1399_Street 等 - 2012 - Gasoline-range hydrocarbon production using biomass derived synthesis gas over MoH+ZSM-5.txt | Hydrogenation reaction | 2012 | Lignocellulosic Biomass | Wood chips | Fixed-bed reactor | Mo-related | 5% Mo loading on H+ZSM-5 (SiO₂/Al₂O₃=50) | Gasoline Range Hydrocarbon | C₅-C₁₂ hydrocarbons (gasoline-range) | H₂ | 4.5 SLPM | Feed Gas: H₂:CO = 2:1 (mol/mol, in a mixture with CO₂/CH₄/N₂) | 9h | 773K | 8.96-9.18 MPa | Not reported | conversion: Not reported | selectivity: CO2 selectivity highest for producer gas | yield: Organic phase yield: 0.00844±0.00315% (2:1 syngas) | Gasoline-range hydrocarbon production using biomass derived synthesis gas over Mo/H+ZSM-5 | 10.1016/j.fuel.2011.12.036
1401_Tomasek 等 - JET Fuel Production from High Molecular Weight Fischer- Tropsch Paraffin Mixture.txt | Cracking reaction | 2016 | Fatty Acids & Esters | High molecular weight Fischer-Tropsch paraffin mixture | Fixed-bed reactor | Pt-related | Pt/H-ZSM₅: Pt 0.5 wt%, Al 0.025 mmol/g, Na 0.584 mmol/g, Si/Al 27.6 | Jet Fuel Range Hydrocarbon | C₁-C₄ gases | H₂ | LHSV 1.0 h⁻¹ | H₂:Hydrocarbon = 600 Nm³/m³ | Not reported | 250-350°C | 40 bar | Not reported | conversion: 20.1-95.5% (C21+ conversion depending on catalyst and temperature) | selectivity: Pt/H-Beta: iso/n-paraffin ratio 6-7 | yield: Gases: 10-48% | JET Fuel Production from High Molecular Weight Fischer- Tropsch Paraffin Mixture
1405_Zhang 等 - 2025 - Highly efficient NiBeta catalyst for one-step hydrodeoxygenation-isomerization of fatty acid ester.txt | Hydrogenation reaction | 2025 | Fatty Acids & Esters | Methyl laurate | Batch reactor | Ni-related | 8Ni₀CA/Beta | n-Alkanes | Undecane (C₁₁H₂₄) | H₂ | Not reported | Not reported | 1h | 280°C | 2 MPa | n-Octane | conversion: >90% (after 1 h), nearly complete (after 2 h) | selectivity: 86% (C11+C12 selectivity for 8Ni2CA/Beta at 280°C, 1 h) | yield: 74.7% (C11+C12 yield for 8Ni2CA/Beta at 280°C, 1 h) | Highly efficient Ni/Beta catalyst for one-step hydrodeoxygenation-isomerization of fatty acid ester to bio-jet fuel | 10.1016/j.fuel.2024.133586
1409_Yang 等 - 2023 - Isomerization Properties of PtSAPO-11 Catalysts for the Production of Bio-Aviation Kerosene.txt | Oligomer-Isomer reaction | 2023 | Alkanes | Bio-n-hexadecane | Fixed-bed reactor | Pt-related | 0.5 wt% Pt/SAPO-11 | n-Alkanes | iso-Hexadecane (C₁₆H₃₄) | H₂ | WHSV 1.0 h⁻¹ | H₂:n-Hexadecane = 1000:1 (v/v) | Not reported | 340°C | 1.5 MPa | Not reported | conversion: 81.8% | selectivity: 86.5% | yield: Not reported | Isomerization Properties of Pt/SAPO-11 Catalysts for the Production of Bio-Aviation Kerosene | 10.3390/catal13071100
1411_Weng 等 - 2015 - Jet-Fuel Range Hydrocarbons from Biomass-Derived Sorbitol over Ni-HZSM-5SBA-15 Catalyst.txt | Hydrogenation reaction | 2015 | Sugars & Carbohydrates | Sorbitol | Fixed-bed reactor | Ni-related | Ni-HZSM-5/SBA-15 (Ni loading: 10 wt.%) | Broad-Cut/Mixed Hydrocarbons | Aromatic hydrocarbons | H₂ | WHSV 0.75 h⁻¹ | Not reported | Not reported | 593K | 4 MPa | Water | conversion: >90% | selectivity: Aromatics and cyclic-hydrocarbons content: 80.0% | yield: 40.4 wt.% | Jet-Fuel Range Hydrocarbons from Biomass-Derived Sorbitol over Ni-HZSM-5/SBA-15 Catalyst | 10.3390/catal5042147
1414_433-Direct synthesis of W-SBA-15 catalysts and their catalytic performance for metathesis of ethylene and 2-butene to propylene.txt | Oligomer-Isomer reaction | 2009 | Light Olefins | Ethylene | Fixed-bed reactor | W-related | W-SBA-15 with Si/W molar ratios of 44, 30, 20 | Olefins | Propylene (C₃H₆) | CH₄/N₂ | WHSV 6.4 h⁻¹ | Ethylene:2-Butene = 3:1 (mol/mol) | 24h | 300°C | 3 MPa | Not reported | conversion: >50% (butene conversion after 24 h) | selectivity: >96% (propylene selectivity after 24 h) | yield: Not reported
1416_Sun 等 - 2020 - Supported heteropolyacids catalysts for the selective hydrocracking and isomerization of n-C16 to pr.txt | Hydrogenation reaction | 2020 | Alkanes | n-Hexadecane | Fixed-bed reactor | Pt-related | Pt | Gasoline Range Hydrocarbon | <C9 hydrocarbons (gasoline) | H₂ | 0.04 mL/min | Not reported | 100h | 340°C | 1 MPa | Not reported | conversion: ≈84% (for Pt/20wt.% HPA/MCM-41 catalysts) | selectivity: Not reported | yield: ≈20 wt.% (jet fuel yield over Pt/40wt.% HPMo/MCM-41) | Supported heteropolyacids catalysts for the selective hydrocracking and isomerization of n-C16 to produce jet fuel | 10.1016/j.apcata.2020.117556
1420_Zhang 等 - 2016 - Shape Selectivity in Hydroisomerization of Hexadecane over Pt Supported on 10-Ring Zeolites ZSM-22,.txt | Hydrogenation reaction | 2016 | Alkanes | n-Hexadecane | Fixed-bed reactor | Pt-related | Pt on ZSM-22 | n-Alkanes | iso-Hexadecane (C₁₆H₃₄) | H₂ | Not reported | H₂:n-Hexadecane = 600:1 (v/v) | Not reported | 260-300°C | 4 MPa | Not reported | conversion: Varies with catalyst and conditions (e.g., ~98% over Pt/ZSM-23 and Pt/ZSM-35 at 300°C) | selectivity: Varies with catalyst and conditions (e.g., higher selectivity over Pt/ZSM-23 at low temperature and short contact time, higher selectivity over Pt/ZSM-48 at high temperature and long contact time) | yield: Not reported | Shape Selectivity in Hydroisomerization of Hexadecane over Pt Supported on 10-Ring Zeolites: ZSM-22, ZSM-23, ZSM-35, and ZSM-48 | 10.1021/acs.iecr.6b01163
1422_Shi 等 - 2019 - Selective Production of Jet-Fuel-Range Alkanes from Palmitic Acid over NiH-MCM-49 with Two Independ.txt | Hydrogenation reaction | 2019 | Fatty Acids & Esters | Palmitic acid | Batch reactor | Ni-related | H-MCM-49 (SiO₂/Al₂O₃ = 25), Ni/H-MCM-49 (5 wt% loading NiO) | Jet Fuel Range Hydrocarbon | C₁₂-C₁₄ alkanes (jet-fuel-range) | H₂ | Not reported | Not reported | 4h | 260°C | 4 MPa H₂ | Decalin | conversion: >99% | selectivity: C12: 6.8-11% | yield: Not reported | Selective Production of Jet-Fuel-Range Alkanes from Palmitic Acid over Ni/H-MCM-49 with Two Independent Pore Systems | 10.1021/acs.iecr.9b04130
1422_Shi 等 - 2019 - Selective Production of Jet-Fuel-Range Alkanes from Palmitic Acid over NiH-MCM-49 with Two Independ.txt | Hydrogenation reaction | 2019 | Fatty Acids & Esters | Palmitic acid | Batch reactor | Ni-related | Ni/H-MCM-49 (5 wt% loading NiO) | n-Alkanes | C₈-C₁₆ alkanes (specifically C₁₂H₂₆, C₁₃H₂₈, C₁₄H₃₀, C₁₅H₃₂, C₁₆H₃₄) | H₂ | Not reported | Not reported | 4h | 260°C | 4 MPa H₂ | Decalin | conversion: >99% | selectivity: C₁₂: 6.8-11% | yield: Not reported | Selective Production of Jet-Fuel-Range Alkanes from Palmitic Acid over Ni/H-MCM-49 with Two Independent Pore Systems | 10.1021/acs.iecr.9b04130
1424_Lanzafame 等 - 2017 - Effect of the Structure and Mesoporosity in NiZeolite Catalysts for n ‐Hexadecane Hydroisome.txt | Hydrogenation reaction | 2017 | Alkanes | n-Hexadecane | Fixed-bed reactor | Ni-related | Ni/H-MFI | C₁-C₄ Hydrocarbons | Gases | H₂ | WHSV 4 h⁻¹ | H₂:n-Hexadecane = 7.5:1 (mol/mol) | Not reported | 275°C | 30 bar | Not reported | conversion: Ni/ASA: 9.8% | selectivity: Gases: [Ni/ASA: 7.8%, Ni/H-MFI: 38.0%, Ni/H-Beta: 5.0%, Ni/Des H-Beta: 11.1%], n-C₅-C₁₀: [Ni/ASA: 5.7%, Ni/H-MFI: 36.2%, Ni/H-Beta: 1.8%, Ni/Des H-Beta: 4.6%], n-C₁₁-C₁₅: [Ni/ASA: 0.0%, Ni/H-MFI: 0.1%, Ni/H-Beta: 3.6%, Ni/Des H-Beta: 3.3%], i-C₅-C₁₀: [Ni/ASA: 1.6%, Ni/H-MFI: 23.8%, Ni/H-Beta: 5.2%, Ni/Des H-Beta: 9.0%], i-C₁₁-C₁₅: [Ni/ASA: 7.8%, Ni/H-MFI: 0.4%, Ni/H-Beta: 26.7%, Ni/Des H-Beta: 26.7%], i-C₁₆: [Ni/ASA: 77.1%, Ni/H-MFI: 0.0%, Ni/H-Beta: 56.6%, Ni/Des H-Beta: 44.0%], Naphthenes: [Ni/ASA: 0.0%, Ni/H-MFI: 1.5%, Ni/H-Beta: 1.1%, Ni/Des H-Beta: 1.3%] | yield: Gas yield: [Ni/ASA: 0.3 wt%, Ni/H-MFI: 36.2 wt%, Ni/H-Beta: 3.1 wt%, Ni/Des H-Beta: 9.1 wt%], Liquid yield: [Ni/ASA: 99.7 wt%, Ni/H-MFI: 63.8 wt%, Ni/H-Beta: 96.9 wt%, Ni/Des H-Beta: 90.9 wt%] | Effect of the Structure and Mesoporosity in Ni/Zeolite Catalysts for <i>n</i> ‐Hexadecane Hydroisomerisation and Hydrocracking | 10.1002/cctc.201601670
1426_Fujitsuka 等 - 2020 - Development of PtZeolite for Selective Conversion of n-Decane and n-Dodecane to i.txt | Hydrogenation reaction | 2020 | Alkanes | n-Decane | Fixed-bed flow reactor | Pt-related | Pt(0.5)/MFI(200) | iso-Alkanes | iso-C6 alkanes | H₂ | Not reported | H₂:n-Decane = 9:1 (mol/mol) | 1h | 200-250°C | Ambient pressure | Not reported | conversion: ~65 C-mol% for n-C10 | selectivity: i-C10 selectivity increased with lower solid acid amount | yield: 35 C-mol% desired isoparaffins from n-C12 at 250°C with MgO-modified catalyst | Development of Pt/Zeolite for Selective Conversion of <i>n</i>-Decane and <i>n</i>-Dodecane to <i>i</i>-C6-7 and <i>i</i>-C7-9 | 10.1627/jpi.63.297
1426_Fujitsuka 等 - 2020 - Development of PtZeolite for Selective Conversion of n-Decane and n-Dodecane to i.txt | Hydrogenation reaction | 2020 | Alkanes | n-Dodecane | Fixed-bed flow reactor | Pt-related | Pt(0.5)/MFI(200) | n-Alkanes | Isoparaffins (i-C₇H₁₆, i-C₈H₁₈, i-C₉H₂₀) | H₂ | Not reported | H₂:n-Dodecane = 13:1 (mol/mol) | 1h | 200-250°C | Ambient pressure | Not reported | conversion: 19.8 C-mol% (for Pt(0.5)/MFI(200) at 200°C, W/F=0.8 h) | selectivity: For Pt(0.5)/MFI(200) at 200°C: Desired product (i-C7, i-C8, i-C9): 8.2 C-mol%, Isomerized intermediate (i-C12): 1.6 C-mol%, Cracked intermediate (n-C7, n-C8, n-C9): 8.2 C-mol%, Lighter byproduct (C3-C6): 6.6 C-mol% | yield: 35 C-mol% desired isoparaffin yield (for MgO(1)/Pt(0.5)/MFI(200) at 250°C, W/F=0.8 h) | Development of Pt/Zeolite for Selective Conversion of <i>n</i>-Decane and <i>n</i>-Dodecane to <i>i</i>-C6-7 and <i>i</i>-C7-9 | 10.1627/jpi.63.297
1430_Wulandari 等 - 2024 - Hydroisomerization of n-dodecane over zeolite socony mobile-48-γ-Al2O3 supported platinum catalyst.txt | Hydrogenation reaction | 2024 | Alkanes | n-Dodecane | Fixed-bed reactor | Pt-related | Platinum concentrations: 0.1, 0.3, 0.5 wt% | iso-Alkanes | iso-Dodecane (C₁₂H₂₆) | H₂ | 200 mL/min | Not reported | 8h | 275°C | 25 bar | Not reported | conversion: Varies with Pt concentration and temperature: 7.05% to 92.25% | selectivity: Highest selectivity: 90.70% for 0.3 wt% Pt at 300°C | yield: Not reported | Hydroisomerization of n-dodecane over zeolite socony mobile-48-γ-Al2O3 supported platinum catalyst: Insight into platinum concentration and reaction temperature | 10.1016/j.cscee.2024.100789
1432_Panarmasar 等 - 2025 - Biojet Production from Hydroisomerization of Palm Olein Catalyzed by NiMicromesoporous Zeolite Comp.txt | Hydrogenation reaction | 2025 | Vegetable Oils | Palm oil | Fixed-bed flow reactor | Ni-related | Ni/SBA-15-xUSY | C₈-C₁₆ Hydrocarbons | C₈-C₁₆ hydrocarbons (biojet fuel range) | H₂ | 0.1 mL/min | Not reported | Not reported | 425°C | 25 bar | Not reported | conversion: Not reported | selectivity: Biojet fuel selectivity: 78.45% (Ni/USY) | yield: Liquid yield: 54.3 wt% (Ni/USY) | Biojet Production from Hydroisomerization of Palm Olein Catalyzed by Ni/Micromesoporous Zeolite Composite Supports | 10.1021/acsomega.5c02800
1434_Zhao 等 - 2024 - Hydroisomerization Principles of Acenaphthene to Alkyladamantanes over Modified USY-Supported Pt Cat.txt | Hydrogenation reaction | 2024 | Aromatics | Acenaphthene | Fixed-bed reactor | Pt-related | Pt (1 wt%) | Polycyclic Aromatics / Hydrogenated PAHs | Tetrahydroacenaphthene (C₁₂H₁₄) | H₂ | Not reported | Not reported | 0.12-1.2min | 260°C | 4 MPa | n-Heptane | conversion: Very fast, in most cases acenaphthene was fully converted | selectivity: Not reported | yield: 62% AAs yield for Pt/USY | Hydroisomerization Principles of Acenaphthene to Alkyladamantanes over Modified USY-Supported Pt Catalysts | 10.1021/acs.energyfuels.4c00041
1434_Zhao 等 - 2024 - Hydroisomerization Principles of Acenaphthene to Alkyladamantanes over Modified USY-Supported Pt Cat.txt | Hydrogenation reaction | 2024 | Aromatics | Acenaphthene | Not reported | Ni-related | Ni/AC | Perhydroacenaphthene | Perhydroacenaphthene (C₁₂H₂₂) | Not reported | Not reported | Not reported | Not reported | Not reported | Not reported | Not reported | conversion: Not reported | selectivity: Not reported | yield: Not reported | Hydroisomerization Principles of Acenaphthene to Alkyladamantanes over Modified USY-Supported Pt Catalysts | 10.1021/acs.energyfuels.4c00041
1436_Song 等 - 2025 - Tuning ZSM-22 zeolite through NH4F etching enables enhanced performance and tailored product distrib.txt | Oligomer-Isomer reaction | 2025 | Alkanes | n-Decane | Fixed-bed reactor | Pt-related | Pt/ZSM-22 (0.5 wt% Pt loading) | n-Alkanes | Isomers of n-decane (C₁₀H₂₂) | H₂ | LHSV 2 h⁻¹ | H₂:n-Decane = 800:1 (v/v) | Not reported | Variable | 2 MPa | Not reported | conversion: Up to 91.4% (highest achieved) | selectivity: Mono-branched isomers | yield: Isomer yield up to 82.1% (highest achieved) | Tuning ZSM-22 zeolite through NH4F etching enables enhanced performance and tailored product distribution in n-alkane isomerization for sustainable aviation fuels | 10.1016/j.fuel.2024.133235
1442_Chintakanan 等 - 2021 - Bio-jet fuel range in biofuels derived from hydroconversion of palm olein over Nizeolite catalysts.txt | Hydrogenation reaction | 2021 | Alcohols | Palm olein | Batch reactor | Ni-related | Ni/zeolite (Ni content = 10 wt%) | C₈-C₁₆ Hydrocarbons | C₈-C₁₆ hydrocarbons (bio-jet fuel range) | H₂ | Not reported | Not reported | 4h | 360°C | 30-40 bar H₂ | Not reported | conversion: Not reported | selectivity: iso-/n-alkane ratio = 1.67 (Ni/NH4-Beta, 40 bar) | yield: 20.8 wt% bio-jet yield (Ni/NH4-Beta, 40 bar) | Bio-jet fuel range in biofuels derived from hydroconversion of palm olein over Ni/zeolite catalysts and freezing point of biofuels/Jet A-1 blends | 10.1016/j.fuel.2021.120472
1442_Chintakanan 等 - 2021 - Bio-jet fuel range in biofuels derived from hydroconversion of palm olein over Nizeolite catalysts.txt | Hydrogenation reaction | 2021 | Alcohols | Palm olein | Batch reactor | Ni-related | Ni/NH₄-Beta (Ni content = 10 wt%) | Gasoline Range Hydrocarbon | Bio-gasoline | H₂ | Not reported | Not reported | 2-8h | 300-380°C | 25-40 bar H₂ | Not reported | conversion: Not reported | selectivity: iso-alkanes | yield: Bio-jet yield: 20.8-28.7 wt% | Bio-jet fuel range in biofuels derived from hydroconversion of palm olein over Ni/zeolite catalysts and freezing point of biofuels/Jet A-1 blends | 10.1016/j.fuel.2021.120472
1444_Choi 等 - 2022 - Hydro-isomerization of n-dodecane on Pt–LaBeta catalyst for the production of high quality bio-jet.txt | Oligomer-Isomer reaction | 2022 | Alkanes | n-Dodecane | Fixed-bed continuous flow reactor | Pt-related | Pt | iso-Alkanes | iso-Dodecane (C₁₂H₂₆) | H₂ | WHSV 5.85 h⁻¹ | Not reported | Not reported | 160-340°C | Atmospheric pressure | Not reported | conversion: Up to 100% | selectivity: High selectivity to iso-C12 in range of 200-250°C | yield: 59.2-56.2% (iso-C12 yield) | Hydro-isomerization of n-dodecane on Pt–La/Beta catalyst for the production of high quality bio-jet fuel: Effect of La addition | 10.1016/j.micromeso.2022.112294
1446_Weitkamp - 1982 - Isomerization of long-chain n-alkanes on a PtCaY zeolite catalyst.txt | Oligomer-Isomer reaction | 1982 | Alkanes | C6 to C15 n-alkanes | Fixed-bed reactor | Pt-related | Pt/CaY (Pt 0.5 wt%, Si/Al molar ratio 2.50, Ca₂+/(Ca₂+ + Na+) exchange level 86%) | iso-Alkanes | Monobranched isomers | H₂ | Not reported | Not reported | Not reported | 190°C | 7 kPa | Not reported | conversion: 1.1% | selectivity: >95% monobranched isomers at low conversion | yield: Not reported | Isomerization of long-chain n-alkanes on a Pt/CaY zeolite catalyst | 10.1021/i300008a008
1448_Xiangwen和Qian - Zeolite catalytic iso merizatio n of endo2T HDCPD to exo2T HDCPD.txt | Oligomer-Isomer reaction | 2007 | Alkanes | endo-Tetrahydrodicyclopentadiene | Batch reactor | Al-related | 6.6% F/HSSY | exo-THDCPD | exo-THDCPD | Air | Not reported | Not reported | 2h | 195℃ | Not reported | Not reported | conversion: 94.0% | selectivity: 98.4% | yield: 92.5% | Zeolite catalytic iso merizatio n of endo2T HDCPD to exo2T HDCPD
1452_Liu 等 - 2024 - Modulating structural and acidic properties of ZSM-5 to boost dehydration-oligomerization of higher.txt | Oligomer-Isomer reaction | 2024 | Alcohols | n-Butanol | Fixed-bed continuous flow reactor | Al-related | Hierarchically porous plate-like HZSM-5 (P₄₀(0.2)) | C₈-C₁₆ Hydrocarbons | C₈-C₁₆ jet fuel precursors | N₂ | LHSV 0.2 h⁻¹ | Not reported | Not reported | 260°C | 2 MPa | Not reported | conversion: >95% (for various alcohols) | selectivity: 66.4% (C8-C16 products selectivity for n-butanol) | yield: Not reported | Modulating structural and acidic properties of ZSM-5 to boost dehydration-oligomerization of higher alcohols derived from fermentation ethanol upgrading to bio-jet fuel precursors | 10.1016/j.fuel.2024.131852
1454_Li 等 - 2025 - Aromatization-free strategy for sustainable aviation fuel Co-upcycling waste oils and polystyrene p.txt | Hydrogenation reaction | 2025 | Waste Oils | Waste oils | Fixed-bed reactor | Pd-related | 1.5 wt% Pd on SBA-15 | C₈-C₁₆ Hydrocarbons | C₈-C₁₆ jet fuel components | H₂ | Not reported | PKO:PS Foam = 2.5:1 (wt/wt) | Not reported | 350°C | 0.15 MPa | Not reported | conversion: Complete conversion achieved with all catalysts | selectivity: 84.5% selectivity for C8-C16 jet fuel with Pd/SBA-15 | yield: 71.0 wt% C8-C16 jet fuel components with Pd/SBA-15 | Aromatization-free strategy for sustainable aviation fuel: Co-upcycling waste oils and polystyrene plastics into alkanes and aromatics | 10.1016/j.ces.2024.121100
1454_Li 等 - 2025 - Aromatization-free strategy for sustainable aviation fuel Co-upcycling waste oils and polystyrene p.txt | Hydrogenation reaction | 2025 | Fatty Acids & Esters | Lauric acid | Fixed-bed reactor | Pd-related | 1.5 wt% Pd supported on SBA-15, HZSM-5, or USY | C₈-C₁₆ Hydrocarbons | C₈-C₁₆ hydrocarbons | H₂ | Not reported | PKO:PS Foam = 2.5:1 (wt/wt) | Not reported | 480°C | 0.15 MPa | Not reported | conversion: Complete conversion of styrene achieved with all catalysts | selectivity: 84.5% selectivity for C8-C16 jet fuel components with Pd/SBA-15 | yield: 71.0 wt% (Pd/SBA-15) | Aromatization-free strategy for sustainable aviation fuel: Co-upcycling waste oils and polystyrene plastics into alkanes and aromatics | 10.1016/j.ces.2024.121100
1454_Li 等 - 2025 - Aromatization-free strategy for sustainable aviation fuel Co-upcycling waste oils and polystyrene p.txt | Hydrogenation reaction | 2025 | Fatty Acids & Esters | Lauric acid | Fixed-bed reactor | Pd-related | 1.5 wt% Pd | C₈-C₁₆ Hydrocarbons | C₈-C₁₆ hydrocarbons | H₂ | Not reported | Not reported | Not reported | 480°C | 0.15 MPa | Not reported | conversion: Complete conversion achieved for all catalysts | selectivity: 84.5% selectivity for C8-C16 jet fuel | yield: 71.0 wt% C8-C16 jet fuel components | Aromatization-free strategy for sustainable aviation fuel: Co-upcycling waste oils and polystyrene plastics into alkanes and aromatics | 10.1016/j.ces.2024.121100
1456_Dubray 等 - 2024 - Optimization of Sustainable Aviation Fuel Production through Experiment-Driven Modeling of Acid-Cata.txt | Oligomer-Isomer reaction | 2024 | Alcohols | C3 to C7 olefins | Continuous flow reactor | Al-related | Si/Al ratio of 50 (ASA-50) | Olefins | C₈-C₁₆ olefins (SAF-range) | Not reported | Not reported | Not reported | Not reported | 423-603K | 50 bar | n-Heptane | conversion: 20-80% | selectivity: Controlled by feed composition and temperature | yield: SAF-range yield up to 68% | Optimization of Sustainable Aviation Fuel Production through Experiment-Driven Modeling of Acid-Catalyzed Oligomerization | 10.1021/acssuschemeng.4c08240
1458_Fuchs 等 - 2025 - Synthesis of sustainable aviation fuels via (co–)oligomerization of light olefins.txt | Oligomer-Isomer reaction | 2025 | Light Olefins | C3+C4 olefins | Fixed-bed reactor | Al-related | SIRALOX 40 (40% silicon oxide, 60% aluminum oxide) | Gasoline Range Hydrocarbon | Gasoline (C₅-C₁₀) | Ar | WHSV 2 h⁻¹ | Propylene:1-Butene = 1:1 (mol/mol) | Not reported | 120°C | 40 bar | Not reported | conversion: Propylene: 97.8% (WHSV 2 h⁻¹), 69.7% (WHSV 4 h⁻¹), 32.5% (WHSV 8 h⁻¹) | selectivity: Propylene oligomerization: Gasoline 27.5-48.8%, Kerosene 92.5-93.5% | yield: Not reported | Synthesis of sustainable aviation fuels via (co–)oligomerization of light olefins | 10.1016/j.fuel.2024.133680
1458_Fuchs 等 - 2025 - Synthesis of sustainable aviation fuels via (co–)oligomerization of light olefins.txt | Oligomer-Isomer reaction | 2025 | Alcohols | Mixed olefins | Fixed-bed continuous flow reactor | Al-related | SIRALOX 40 (40% SiO₂, 60% Al₂O₃) | Hydrocarbon Dimers/Oligomers | Highly branched long chain oligomers | Ar | WHSV 2 h⁻¹ | Feed Composition: Ethylene:Propylene:1-Butene = 40:40:20 (mol%) | Not reported | 120°C | 40 bar | Not reported | conversion: WHSV 2 h⁻¹: 96.6% | selectivity: WHSV 2 h⁻¹: gasoline 35.0%, kerosene 71.1% | yield: Not reported | Synthesis of sustainable aviation fuels via (co–)oligomerization of light olefins | 10.1016/j.fuel.2024.133680
1458_Fuchs 等 - 2025 - Synthesis of sustainable aviation fuels via (co–)oligomerization of light olefins.txt | Oligomer-Isomer reaction | 2025 | Light Olefins | Pure propylene | Fixed-bed continuous flow reactor | Al-related | SIRALOX 40 (40% SiO₂, 60% Al₂O₃) | Hydrocarbon Dimers/Oligomers | C₅-C₁₀ oligomers (gasoline range) | Ar | WHSV 4 h⁻¹ | Not reported | Not reported | 120°C | 40 bar | Not reported | conversion: 40/0Ni: Propylene: 69.7%, 1-Butylene: 94.7%, 40/2Ni: Propylene: 85.9%, 1-Butylene: 87.2% | selectivity: 40/0Ni: Propylene oligomerization: Gasoline: 40.2%, Kerosene: 93.5%, 1-Butylene oligomerization: Gasoline: 35.4%, Kerosene: 71.8%, 40/2Ni: Propylene oligomerization: Gasoline: 37.9%, Kerosene: 93.5%, 1-Butylene oligomerization: Gasoline: 55.0%, Kerosene: 49.2% | yield: Not reported | Synthesis of sustainable aviation fuels via (co–)oligomerization of light olefins | 10.1016/j.fuel.2024.133680
1458_Fuchs 等 - 2025 - Synthesis of sustainable aviation fuels via (co–)oligomerization of light olefins.txt | Oligomer-Isomer reaction | 2025 | Light Olefins | 1-Butene | Fixed-bed reactor | Al-related | SIRALOX 40 (40% SiO₂, 60% Al₂O₃) | Gasoline Range Hydrocarbon | Gasoline (C₅-C₁₀) | Ar | WHSV 4 h⁻¹ | Not reported | Not reported | 120°C | 40 bar | Not reported | conversion: Propylene: 69.7% (40/0Ni), 85.9% (40/2Ni) | selectivity: Kerosene selectivity up to 85.5% for C2+C3+C4 feed over 40/0Ni | yield: Not reported | Synthesis of sustainable aviation fuels via (co–)oligomerization of light olefins | 10.1016/j.fuel.2024.133680
1458_Fuchs 等 - 2025 - Synthesis of sustainable aviation fuels via (co–)oligomerization of light olefins.txt | Oligomer-Isomer reaction | 2025 | Light Olefins | Propylene | Fixed-bed reactor | Ni-related | 20/2Ni (2 wt% nickel) | Gasoline Range Hydrocarbon | Gasoline (C₅-C₁₀) | Ar | WHSV 4 h⁻¹ | Not reported | Not reported | 120°C | 40 bar | Not reported | conversion: Ethylene: 95.2% | selectivity: Kerosene selectivity: 77.5% | yield: Not reported | Synthesis of sustainable aviation fuels via (co–)oligomerization of light olefins | 10.1016/j.fuel.2024.133680
1464_Kim 等 - 2018 - Synthesis of jet fuel through the oligomerization of butenes on zeolite catalysts.txt | Oligomer-Isomer reaction | 2018 | Light Olefins | 1-Butene | Fixed-bed continuous flow reactor | Al-related | HZSM-5 | C₈-C₁₆ Hydrocarbons | C₈-C₁₆ hydrocarbons | Not reported | Not reported | 1-Butene:2-Butene = 1.0:1.3 (mol/mol) | 6h | 350°C | 15 bar | Not reported | conversion: Very stable butene conversion rate (HZSM-5) | selectivity: High selectivity to jet-fuel-range hydrocarbon (HZSM-5) | yield: High yield (HZSM-5) | Synthesis of jet fuel through the oligomerization of butenes on zeolite catalysts | 10.1007/s11164-018-3385-1
1466_Harvey和Quintana - 2010 - Synthesis of renewable jet and diesel fuels from 2-ethyl-1-hexene.txt | Oligomer-Isomer reaction | 2010 | Light Olefins | 2-Ethyl-1-hexene | Batch reactor | Zr-related | ZrO₂/SO₄²⁻ | 3-Methyl-2-heptene | cis-3-Methyl-2-heptene (C₈H₁₆) | N₂ | Not reported | Not reported | 2h | 116°C | Not reported | Not reported | conversion: 96% | selectivity: Not reported | yield: 0% | Synthesis of renewable jet and diesel fuels from 2-ethyl-1-hexene | 10.1039/b924004g
1468_Liao 等 - 2021 - Mesoporous ZSM-5 catalysts for the synthesis of clean jet-fuels by 1-hexene oligomerization.txt | Oligomer-Isomer reaction | 2021 | Light Olefins | 1-Hexene | Fixed-bed continuous flow reactor | Al-related | ZSM-5-M₁ (Si/Al=116) | Hydrocarbon Dimers/Oligomers | C₁₀-C₁₆ dimers | N₂ | WHSV 2.42 h⁻¹ | Not reported | 12h | 240°C | 4 MPa | Not reported | conversion: ZSM-5-M1: 35.37% (240°C) to 49.32% (260°C) | selectivity: Dimers selectivity: up to 73% for ZSM-5-M2 | yield: Space-time yield: 344-557 mg⋅gcat⁻¹⋅h⁻¹ | Mesoporous ZSM-5 catalysts for the synthesis of clean jet-fuels by 1-hexene oligomerization | 10.1016/j.fuel.2021.121383
1474_Sharma 等 - 2023 - Production of higher hydrocarbon-pool from bio-ethanol for fuel applications.txt | Oligomer-Isomer reaction | 2023 | Alcohols | Ethanol | Continuous flow reactor | Al-related | HZ (ZSM-5, Si/Al=30), HY (Si/Al=5), HB (BEA, Si/Al=25) | Gasoline Range Hydrocarbon | C₅-C₈ hydrocarbons (gasoline range) | N₂ | WHSV 3.0 h⁻¹ | Not reported | 2h | 300-500°C | 25-60 bar | Not reported | conversion: Not reported | selectivity: Catalyst-dependent: HZ for aromatics, HY for olefins, HB for jet fuel range hydrocarbons | yield: HB: >40 wt% jet fuel hydrocarbons at 400°C and 50 bar | Production of higher hydrocarbon-pool from bio-ethanol for fuel applications | 10.1016/j.renene.2023.119498
1486_Guo 等 - 2021 - Catalytic oligomerization of isobutyl alcohol to jet fuels over dealuminated zeolite Beta.txt | Oligomer-Isomer reaction | 2021 | Alcohols | Isobutyl alcohol | Batch reactor | Al-related | H-Beta zeolite treated with HCl or EDTA | C₈-C₁₆ Hydrocarbons | C₈-C₁₆ hydrocarbons | N₂ | Not reported | Not reported | 4h | 240°C | 1.0 MPa N₂ | Not reported | conversion: 98% | selectivity: C₈-C₁₆ selectivity: 59% | yield: Not reported | Catalytic oligomerization of isobutyl alcohol to jet fuels over dealuminated zeolite Beta | 10.1016/j.cattod.2020.04.047
1488_Yang 等 - 2024 - MCM-22 zeolite-based system to produce jet fuel from the 1-hexene oligomerization.txt | Oligomer-Isomer reaction | 2024 | Light Olefins | 1-Hexene | Fixed-bed reactor | Al-related | HMCM-22 (Si/Al=15), HY (Si/Al=2.5) | Hydrocarbon Dimers/Oligomers | C₉-C₁₂ dimers | N₂ | 0.03 mL/min | Not reported | 2h | 240°C | 0.5 MPa | Not reported | conversion: Higher for HMCM-22 than HY zeolite | selectivity: HMCM-22: [57% dimer selectivity at 0.5 MPa, 76% C9-C12 at steady state, 17% C7-C8], HY: Higher selectivity to trimers (C13+) | yield: Dimer yield: 28% for HMCM-22, 2.7% for HY at initial stage | MCM-22 zeolite-based system to produce jet fuel from the 1-hexene oligomerization | 10.1016/j.crcon.2023.06.001
1490_Liu 等 - 2025 - Continuous Synthesis of Cyclic Jet Fuel Precursors from Phenolics and Cyclohexanone.txt | Alkylation reaction | 2025 | Phenols | Phenol | Fixed-bed reactor | Al-related | HUSY | Bicyclic/Tricyclic Oxygenates | Bi- and tricyclic jet fuel precursors | H₂ | 3 mL·g⁻¹·h⁻¹ | Phenol:Cyclohexanone = 2.5:1 (mol/mol) | Not reported | 160°C | 2 MPa | Not reported | conversion: Not reported | selectivity: Not reported | yield: 91.37% (0.2Pd/Y), 91.17% (0.2Pd/Al¦Y), 88.53% (0.2Pd/Al-Y) | Continuous Synthesis of Cyclic Jet Fuel Precursors from Phenolics and Cyclohexanone | 10.1021/acs.iecr.5c01870
1490_Liu 等 - 2025 - Continuous Synthesis of Cyclic Jet Fuel Precursors from Phenolics and Cyclohexanone.txt | Alkylation reaction | 2025 | Phenols | Phenol | Fixed-bed reactor | Pd-related | 0.2Pd/Y | Bicyclic/Tricyclic Oxygenates | Bi- and tricyclic jet fuel precursors | H₂ | 60 mL/min | Phenol:Cyclohexanone = 2.5:1 (mol/mol) | Not reported | 160°C | 2 MPa | Not reported | conversion: Not reported | selectivity: Not reported | yield: 91.37% for 0.2Pd/Y | Continuous Synthesis of Cyclic Jet Fuel Precursors from Phenolics and Cyclohexanone | 10.1021/acs.iecr.5c01870
1490_Liu 等 - 2025 - Continuous Synthesis of Cyclic Jet Fuel Precursors from Phenolics and Cyclohexanone.txt | Alkylation reaction | 2025 | Bio-crude Oils | Phenol | Fixed-bed reactor | Pd-related | Pd | Bicyclic/Tricyclic Oxygenates | Bicyclic compounds | H₂ | 60 mL/min | Phenol:Cyclohexanone = 2.5:1 (mol/mol) | Not reported | 160°C | 2 MPa | Not reported | conversion: Phenol: ~100% | selectivity: Not reported | yield: Target products carbon yield: 57.24-91.37% | Continuous Synthesis of Cyclic Jet Fuel Precursors from Phenolics and Cyclohexanone | 10.1021/acs.iecr.5c01870
1490_Liu 等 - 2025 - Continuous Synthesis of Cyclic Jet Fuel Precursors from Phenolics and Cyclohexanone.txt | Alkylation reaction | 2025 | Bio-crude Oils | Phenol | Fixed-bed reactor | Pd-related | Pd | Phenolic Compounds | Bicyclic compounds | H₂ | 60 mL/min | Phenol:Cyclohexanone = 2.5:1 (mol/mol) | Not reported | 160°C | 2 MPa | Not reported | conversion: Phenol: ~100% | selectivity: Not reported | yield: 68.51-91.37% carbon yield | Continuous Synthesis of Cyclic Jet Fuel Precursors from Phenolics and Cyclohexanone | 10.1021/acs.iecr.5c01870
1490_Liu 等 - 2025 - Continuous Synthesis of Cyclic Jet Fuel Precursors from Phenolics and Cyclohexanone.txt | Alkylation reaction | 2025 | Bio-crude Oils | Guaiacol | Fixed-bed reactor | Pd-related | Pd and HUSY | Bicyclic/Tricyclic Oxygenates | Bi- and tricyclic jet fuel precursors | H₂ | 60 mL/min | Phenolics:Cyclohexanone = 1:1 (wt/wt) | Not reported | 220°C | 2 MPa | Not reported | conversion: guaiacol: 58.03%, 2,6-dimethoxyphenol: 53.59%, eugenol: 100% | selectivity: Not reported | yield: guaiacol: 68.51% carbon yield, 2,6-dimethoxyphenol: 57.24% carbon yield, eugenol: 68.79% carbon yield | Continuous Synthesis of Cyclic Jet Fuel Precursors from Phenolics and Cyclohexanone | 10.1021/acs.iecr.5c01870
1496_Dubray 等 - 2022 - Production of jet-fuel-range olefins via catalytic conversion of pentene and hexene over mesoporous.txt | Oligomer-Isomer reaction | 2022 | Light Olefins | Pentene | Continuous flow reactor | Al-related | Si/Al≈30 | Hydrocarbon Dimers/Oligomers | C₁₀-C₁₂ dimers | Not reported | Not reported | Component A:Component B = 1:1 (v/v) | Not reported | 423-523K | 35-65 bar | Not reported | conversion: <10% to 90% | selectivity: >98% at <50% conversion | yield: Not reported | Production of jet-fuel-range olefins via catalytic conversion of pentene and hexene over mesoporous Al-SBA-15 catalyst | 10.1016/j.jiec.2022.07.030
1500_Guo 等 - 2020 - Catalytic Oligomerization of Isobutyl Alcohol to Hydrocarbon Liquid Fuels over Acidic Zeolite Cataly.txt | Oligomer-Isomer reaction | 2020 | Alcohols | Isobutyl alcohol | Batch reactor | Al-related | H-Y | Olefins | C₄ olefins (C₄H₈) | N₂ | Not reported | Not reported | 1h | 200°C | 1 MPa | Not reported | conversion: 94% (H-MOR, 240°C, 10h) | selectivity: C₅⁺ liquid fuels: 63% (H-MOR) | yield: Not reported | Catalytic Oligomerization of Isobutyl Alcohol to Hydrocarbon Liquid Fuels over Acidic Zeolite Catalysts | 10.1002/slct.201903665
1506_Bercik 等 - 1978 - Oligomerization of C3 -C4 Olefins Using a Novel Nickel-Aluminosilicate Catalys.txt | Oligomer-Isomer reaction | 1978 | Light Olefins | FCC butane-butene stream | Isothermal | Ni-F-related | 13.8 wt % nickel and 3.6 wt % fluoride; or 14.0 wt % nickel and 4.0 wt % fluoride; or 9.7 wt % Ni and 0.82 wt % fluoride | Hydrocarbon Dimers/Oligomers | Dimer | Not reported | LHSV 1.0 h⁻¹ | Not reported | 17.5days | 140°F (60°C), 218°F (103°C), 221°F (105.6°C), 132°F (55.6°C) | 600 psig | Not reported | conversion: Isobutylene: 70.9%, 69.5%, 79.2%; 1-Butene: 82.3%, 77.7%; Butadiene: 91.8% | selectivity: Dimer: 63.8%, 66.7%; Trimer: 29.6%, 28.9%; Tetramer: 4.7%, 3.8% | yield: C6+ oligomer yield: 16.7 wt %, 17.9 wt %, 65.2 wt % | Oligomerization of C<sub>3</sub> -C<sub>4</sub> Olefins Using a Novel Nickel-Aluminosilicate Catalyst | 10.1021/i360067a007
1506_Bercik 等 - 1978 - Oligomerization of C3 -C4 Olefins Using a Novel Nickel-Aluminosilicate Catalys.txt | Oligomer-Isomer reaction | 1978 | Light Olefins | 1-Butene | Isothermal | Ni-F-related | 13.8 wt % nickel and 3.6 wt % fluoride | Olefins | 2-Butene (C₄H₈) | Not reported | LHSV 1.0 h⁻¹ | Not reported | 17.5days | 218°F | 600 psig | Not reported | conversion: 96% | selectivity: Not reported | yield: Not reported | Oligomerization of C<sub>3</sub> -C<sub>4</sub> Olefins Using a Novel Nickel-Aluminosilicate Catalyst | 10.1021/i360067a007
1506_Bercik 等 - 1978 - Oligomerization of C3 -C4 Olefins Using a Novel Nickel-Aluminosilicate Catalys.txt | Oligomer-Isomer reaction | 1978 | Light Olefins | Butenes | Isothermal | Ni-related | 13.8 wt % nickel | Hydrocarbon Dimers/Oligomers | Dimer | Sulfur-free system | LHSV 2.0 h⁻¹ | Not reported | 17.5days | 132°F | 400 psig | Not reported | conversion: 70.9% isobutylene | selectivity: Selective polymerization of isobutene | yield: 16.7 wt % yield of C3-C4 olefins | Oligomerization of C<sub>3</sub> -C<sub>4</sub> Olefins Using a Novel Nickel-Aluminosilicate Catalyst | 10.1021/i360067a007
1506_Bercik 等 - 1978 - Oligomerization of C3 -C4 Olefins Using a Novel Nickel-Aluminosilicate Catalys.txt | Oligomer-Isomer reaction | 1978 | Light Olefins | FCC butane-butene | Isothermal | Ni-F-related | 13.8 wt % nickel and 3.6 wt % fluoride | Hydrocarbon Dimers/Oligomers | C₆⁺ oligomers | Not reported | LHSV 1.0 h⁻¹ | Not reported | 17.5days | 220°F | 600-900 psig | Not reported | conversion: 70.9% isobutylene | selectivity: dimer 63.8%, trimer 29.6%, tetramer 4.7%, pentamer 1.1%, hexamer 0.7% | yield: 16.7 wt% yield of C3-C4 olefins | Oligomerization of C<sub>3</sub> -C<sub>4</sub> Olefins Using a Novel Nickel-Aluminosilicate Catalyst | 10.1021/i360067a007
1506_Bercik 等 - 1978 - Oligomerization of C3 -C4 Olefins Using a Novel Nickel-Aluminosilicate Catalys.txt | Oligomer-Isomer reaction | 1978 | Light Olefins | Mixed C3 | Isothermal | Ni-F-related | 13.8 wt % nickel and 3.6 wt % fluoride | Hydrocarbon Dimers/Oligomers | Dimer | H₂ | LHSV 1.0 h⁻¹ | Not reported | 17.5days | 314-325°F | 900 psig | Not reported | conversion: 70.9% isobutylene | selectivity: High selectivity to isobutene dimer | yield: 16.7 wt % yield of C3-C4 olefins | Oligomerization of C<sub>3</sub> -C<sub>4</sub> Olefins Using a Novel Nickel-Aluminosilicate Catalyst | 10.1021/i360067a007
1508_Kriván 等 - 2014 - Application Possibilities of Zeolite Catalysts in Oligomerization of Light Olefins.txt | Oligomer-Isomer reaction | 2014 | Vegetable Oils | Light FCC gasoline | Fixed-bed reactor | Al-related | ZSM-5 zeolite | Hydrocarbon Dimers/Oligomers | C₈-C₁₁ oligomers | N₂ | LHSV 1.0-2.0 h⁻¹ | Not reported | Not reported | 80-260°C | 30-60 bar | Not reported | conversion: 39.8% (optimal for catalyst A) | selectivity: C₈-C₁₁ selectivity: 92.0% | yield: 85-100% (liquid yield) | Application Possibilities of Zeolite Catalysts in Oligomerization of Light Olefins | 10.3311/PPch.7204
1508_Kriván 等 - 2014 - Application Possibilities of Zeolite Catalysts in Oligomerization of Light Olefins.txt | Oligomer-Isomer reaction | 2014 | Alcohols | Light FCC gasoline | Fixed-bed reactor | Al-related | ZSM-5 zeolite | Light Naphtha / Light Hydrocarbons | C₈⁺ hydrocarbons | N₂ | LHSV 1.0-2.0 h⁻¹ | Not reported | Not reported | 180-300°C | 30-60 bar | Not reported | conversion: 38.5% (catalyst B at best conditions) | selectivity: C₈⁻¹₁ selectivity: 81.8% | yield: Liquid yield: 85-100% | Application Possibilities of Zeolite Catalysts in Oligomerization of Light Olefins | 10.3311/PPch.7204
1508_Kriván 等 - 2014 - Application Possibilities of Zeolite Catalysts in Oligomerization of Light Olefins.txt | Oligomer-Isomer reaction | 2014 | Vegetable Oils | Light FCC naphtha fraction | Fixed-bed reactor | Al-related | ZSM-5 zeolite | Hydrocarbon Dimers/Oligomers | Oligomeric hydrocarbon mixtures | N₂ | LHSV 1.0 h⁻¹ | Not reported | Not reported | 270°C | 40 bar | Not reported | conversion: 33.5% olefin conversion (best condition) | selectivity: C12+ selectivity: 18.2% (best condition) | yield: 76% liquid yield (best condition) | Application Possibilities of Zeolite Catalysts in Oligomerization of Light Olefins | 10.3311/PPch.7204
1512_Lee 等 - 2018 - Oligomerization of Butene Mixture over NiOMesoporous Aluminosilicate Catalyst.txt | Oligomer-Isomer reaction | 2018 | Light Olefins | Butene mixture | Fixed-bed flow reactor | Ni-related | NiO/MMZ ZSM-5 (3 wt% Ni) | C₈-C₁₆ Hydrocarbons | C₈–C₁₆ hydrocarbons | Not reported | WHSV 10 h⁻¹ | Not reported | 6h | 350°C | 1.5 MPa | Not reported | conversion: HZSM-5: ~60% | selectivity: HZSM-5: ~65% | yield: HZSM-5: ~40% | Oligomerization of Butene Mixture over NiO/Mesoporous Aluminosilicate Catalyst | 10.3390/catal8100456
1514_Saavedra Lopez 等 - 2019 - Oligomerization of ethanol-derived propene and isobutene mixtures to transportation fuels catalyst.txt | Oligomer-Isomer reaction | 2019 | Heavy Olefins | Diisobutene | Fixed-bed reactor | Al-related | H-ZSM-5 | Gasoline Range Hydrocarbon | C₅-C₁₂ hydrocarbons (gasoline-range) | Not reported | WHSV 1.1 h⁻¹ | Isobutene:Propene = 4:1 (mol/mol) | Not reported | 140°C | 1.38 MPa | Not reported | conversion: Propene conversion: 7% (140°C) to 87% (200°C) over H-beta | selectivity: Jet-distillate range decreased from 90% to 65% when temperature increased from 140°C to 200°C | yield: 70% mass yield to gasoline-range hydrocarbons | Oligomerization of ethanol-derived propene and isobutene mixtures to transportation fuels: catalyst and process considerations | 10.1039/C8CY02297F
1514_Saavedra Lopez 等 - 2019 - Oligomerization of ethanol-derived propene and isobutene mixtures to transportation fuels catalyst.txt | Oligomer-Isomer reaction | 2019 | Heavy Olefins | Isobutene/propene mixture | Fixed-bed reactor | Al-related | H-beta | Jet Fuel Range Hydrocarbon | C₈-C₁₆ hydrocarbons (jet-range) | Not reported | WHSV 1.1 h⁻¹ | Isobutene:Propene = 4:1 (mol/mol) | Not reported | 140°C | 1.38 MPa | Not reported | conversion: Propene: 7.2% (140°C), 87.1% (200°C), 83.0% (260°C) | selectivity: Jet-distillate range: 90% (140°C), 65% (200°C) | yield: Jet-range: 80-85% mass yield | Oligomerization of ethanol-derived propene and isobutene mixtures to transportation fuels: catalyst and process considerations | 10.1039/C8CY02297F
1516_Sun 等 - 2024 - Noble metal-free tandem catalysis enables efficient upcycling plastic waste into liquid fuel compone.txt | Hydrogenation reaction | 2024 | Plastic Waste | Polyethylene waste | Batch reactor | Ni-W-related | 5Ni-20WO₃/Al₂O₃ | C₅-C₂₀ n-Alkanes | C₅-C₂₀ liquid alkanes | H₂ | Not reported | Not reported | 4h | 280°C | 4 MPa | Cyclohexane | conversion: 87.2% | selectivity: 88% to C5-C20 hydrocarbons | yield: 86.2% liquid hydrocarbons at full PE conversion | Noble metal-free tandem catalysis enables efficient upcycling plastic waste into liquid fuel components | 10.1016/j.cej.2024.156988
1522_Bortov 等 - 1988 - Production of base component of B-91115 aviation gasoline by the use of a metal zeolite catalyst.txt | Cracking reaction | 1988 | Petroleum Fractions | Straight-run naphtha | Pilot plant with recirculation of hydrogen-rich gas | Ru-related | Metal zeolite catalyst | Broad-Cut/Mixed Hydrocarbons | Stabilized reformate | H₂ | 2-7 h⁻¹ | H₂-rich Gas:Feed = 1000:1 (v/v) | Not reported | 420-460°C | 3 MPa | Not reported | conversion: Not reported | selectivity: Not reported | yield: 76.8-86.5 wt% (stable gasoline yield) | Production of base component of B-91/115 aviation gasoline by the use of a metal zeolite catalyst | 10.1007/BF00727518
1524_Corbetta M. 等 - 2014 - Multi-scale simulation of propane aromatization as a recovery process in the microalgae-to-oil conve.txt | Oligomer-Isomer reaction | 2014 | Alkanes | Propane | Fixed-bed reactor | Al-related | H-ZSM-5 | Monocyclic Aromatic Hydrocarbons | BTX (benzene C₆H₆, toluene C₇H₈, xylene C₈H₁₀) | Not reported | Not reported | Not reported | Not reported | 500°C | Atmospheric pressure | Not reported | conversion: Not reported | selectivity: Not reported | yield: Benzene: 0.484 t/h | Multi-scale simulation of propane aromatization as a recovery process in the microalgae-to-oil conversion | 10.3303/CET1439174
1528_Cronin 等 - 2022 - Sustainable Aviation Fuel from Hydrothermal Liquefaction of Wet Wastes.txt | Hydrogenation reaction | 2022 | Organic Waste | Food waste | Trickle-bed reactor | Co-Mo-related | sulfided CoMo | Bio-oil | Biocrude | Not reported | Not reported | Not reported | Not reported | 350-450°C | 30-170 bar | Not reported | conversion: Not reported | selectivity: Not reported | yield: Not reported | Sustainable Aviation Fuel from Hydrothermal Liquefaction of Wet Wastes | 10.3390/en15041306
1528_Cronin 等 - 2022 - Sustainable Aviation Fuel from Hydrothermal Liquefaction of Wet Wastes.txt | Hydrogenation reaction | 2022 | Organic Waste | Food waste | Trickle-bed reactor | Co-Mo-related | sulfided CoMo | Hydroprocessed Oils | Upgraded biocrude | H₂ | Not reported | Not reported | Not reported | 350-450°C | 30-170 bar | Not reported | conversion: Not reported | selectivity: Not reported | yield: Not reported | Sustainable Aviation Fuel from Hydrothermal Liquefaction of Wet Wastes | 10.3390/en15041306
1534_Asnawati 等 - 2025 - Toward Efficient Bio-jet Fuel Production via Atmospheric Hydrotreating Insight into the Effect of C.txt | Hydrogenation reaction | 2025 | Vegetable Oils | Thermally treated refined palm oil | Batch reactor | Co-related | 5% Co | Bio-jet Fuel | Bio-jet fuel | H₂ | 10 mL/min | Not reported | Not reported | 350-450°C | Atmospheric pressure | Not reported | conversion: 99.03% (Total conversion for Mo/Z–Co/Z configuration) | selectivity: 99.14% (Selectivity for bio-jet fuel at 350–450 °C) | yield: 44.97% (Bio-jet fuel yield for Mo/Z–Co/Z configuration) | Toward Efficient Bio-jet Fuel Production via Atmospheric Hydrotreating: Insight into the Effect of Co/HZSM-5, Mo/HZSM-5, and CoMo/HZSM-5 Catalyst Arrangements | 10.1007/s13369-025-10510-5
1538_Shui 等 - 2020 - Hydro-liquefaction of asphaltene from a lignite for potential jet fuel.txt | Hydrogenation reaction | 2020 | Heavy Olefins | Coal asphaltene | Batch reactor | Cu-Ni-related | Cu-Ni/γ-Al₂O₃ (Cu/Ni=0.2 mol, 20% Ni loaded) | Bio-oil | Oil (cyclohexane-soluble) | H₂ | Not reported | Not reported | 30min | 280°C | 5 MPa H₂ | Tetralin | conversion: >98% (THF soluble fraction) | selectivity: Cyclanes selectivity (Ni-Mo-S/γ-Al₂O₃, 360°C, 90 min): 20.5% in oil, Cyclanes selectivity (280°C, 90 min): 29.3% in oil, Cyclanes selectivity (360°C, 60 min): 23.6% in oil, Arenes content: >70% in oil, Oxygen-containing compounds (Ni-Mo-S/γ-Al₂O₃): 9.3% in oil | yield: Oil yield (Ni-Mo-S/γ-Al₂O₃, 360°C, 90 min): 68.8 wt%, Oil yield (Cu-Ni/γ-Al₂O₃, 360°C, 90 min): Lower than without catalyst, Oil yield (Ni/ZSM-5, 360°C, 90 min): Not reported, Gas yield (Cu-Ni/γ-Al₂O₃, 360°C, 90 min): 19.6 wt% | Hydro-liquefaction of asphaltene from a lignite for potential jet fuel | 10.1016/j.fuel.2019.116435
1542_Li 等 - 2015 - Protonated titanate nanotubes as a highly active catalyst for the synthesis of renewable diesel and.txt | Hydrogenation reaction | 2015 | Furanics | Hydroxyalkylation/alkylation product | Fixed-bed reactor | Ti-related | Protonated titanate nanotube (PTNT) | Jet Fuel Range Hydrocarbon | Renewable diesel and jet fuel range branched alkanes | H₂ | 0.04 mL/min | Not reported | 4-8h | 533K | 6 MPa | Not reported | conversion: 81.5% (2-MF conversion at optimized conditions) | selectivity: Not reported | yield: 77% (yield of 1a at optimized conditions) | Protonated titanate nanotubes as a highly active catalyst for the synthesis of renewable diesel and jet fuel range alkanes | 10.1016/j.apcatb.2015.01.022
1542_Li 等 - 2015 - Protonated titanate nanotubes as a highly active catalyst for the synthesis of renewable diesel and.txt | Hydrogenation reaction | 2015 | Furanics | 2-Methylfuran | Batch reactor | Ni-related | Ni/H-ZSM-5 | Furanic Dimers | 5,5'-(butane-1,1-diyl)bis(2-methylfuran) (C₁₄H₁₈O₂) | Not reported | Not reported | 2-MF:Carbonyl Compound = 2:1 or 1:1 (mol/mol, compound specified) | Not reported | 323K | Not reported | Not reported | conversion: Complete conversion (for Ni/H-ZSM-5 and Ni/H-MOR) | selectivity: Not reported | yield: 90% (carbon yield for Ni/H-ZSM-5), 79% (carbon yield for Ni/H-MOR) | Protonated titanate nanotubes as a highly active catalyst for the synthesis of renewable diesel and jet fuel range alkanes | 10.1016/j.apcatb.2015.01.022
1546_Pan 等 - 2022 - Selective production of monocyclic aromatic hydrocarbon from agricultural waste wheat straw for avia.txt | Pyrolysis reaction | 2022 | Lignocellulosic Biomass | Wheat straw | Catalytic fast pyrolysis | Pd-related | 5% metal content (Pt/C, Rh/C, Ru/C, Pd/C) | Broad-Cut/Mixed Hydrocarbons | Aromatic hydrocarbons | He | 1.2 mL/min | Not reported | 30s | 550°C | Not reported | Not reported | conversion: Not reported | selectivity: 67% aromatic hydrocarbons (10 wt% Ni/ZSM-5, Si/Al=5:18) | yield: Not reported | Selective production of monocyclic aromatic hydrocarbon from agricultural waste wheat straw for aviation fuel using Ni/ZSM-5 catalyst | 10.1016/j.biombioe.2022.106592
1546_Pan 等 - 2022 - Selective production of monocyclic aromatic hydrocarbon from agricultural waste wheat straw for avia.txt | Pyrolysis reaction | 2022 | Lignocellulosic Biomass | Wheat straw | Catalytic fast pyrolysis | Al-related | ZSM-5 with Si/Al ratios: 5:18, 5:50, 5:85, 5:300, 5:470 | Broad-Cut/Mixed Hydrocarbons | Aromatic hydrocarbons | He | 1.2 mL/min | Not reported | 30s | 550°C | Not reported | Not reported | conversion: Not reported | selectivity: 67% aromatics with 10 wt% Ni/ZSM-5 (Si/Al=5:18) | yield: Not reported | Selective production of monocyclic aromatic hydrocarbon from agricultural waste wheat straw for aviation fuel using Ni/ZSM-5 catalyst | 10.1016/j.biombioe.2022.106592
1548_Jia 等 - 2021 - Deconstruction of high-density polyethylene into liquid hydrocarbon fuels and lubricants by hydrogen.txt | Hydrogenation reaction | 2021 | Plastic Waste | High density polyethylene | Batch reactor | Ru-related | 5% Ru on carbon | Jet Fuel Range Hydrocarbon | C₈-C₁₆ alkanes (jet-fuel-range) | H₂ | Not reported | Not reported | 0.5h | 150°C | Not reported | n-Hexane | conversion: ~90 wt% | selectivity: Tunable by H2 pressure, catalyst loading, and solvent | yield: 60.8 wt% jet-fuel-range | Deconstruction of high-density polyethylene into liquid hydrocarbon fuels and lubricants by hydrogenolysis over Ru catalyst | 10.1016/j.checat.2021.04.002
1554_Mousavi和Dehaghani - 2024 - Catalytic pyrolysis of plastic waste to gasoline, jet fuel and diesel with nano MOF derived-loaded Y.txt | Pyrolysis reaction | 2024 | Plastic Waste | Municipal plastic waste | Ex-situ catalytic pyrolysis | Al-related | Zeolite Y | Gasoline Range Hydrocarbon | Gasoline (C₈-C₁₂) | N₂ | 100 mL/min | Not reported | Not reported | 375-525°C | Laboratory pressure | Not reported | conversion: Not reported | selectivity: Not reported | yield: Liquid fuel: up to 80.8% | Catalytic pyrolysis of plastic waste to gasoline, jet fuel and diesel with nano MOF derived-loaded Y zeolite: Evaluation of temperature, zeolite crystallization and catalyst loading effects | 10.1016/j.enconman.2023.117825
1556_Kollman 等 - 2023 - Towards jet fuel from technical lignins Feedstock-catalyst-product interactions revealed during cat.txt | Hydrogenation reaction | 2023 | Lignocellulosic Biomass | Pine kraft lignin | Batch reactor | Ru-Zn-related | 0.321 mmol Ru +Zn per gram lignin | Hydrocarbon Dimers/Oligomers | Oligomers | H₂ | Not reported | Not reported | 3h | 280°C | 4 MPa H₂ | 1,4-Dioxane/Methanol mixture | conversion: Not reported | selectivity: Alkylated phenols, guaiacols, syringols | yield: BCL (RuZnAc): Solid residue: 4.5%, Oligomers: 60.7%, Monomers/dimers: 28.5%, Volatiles: 6.4%, Ethyl acetate-soluble: 89.1%, HWK (RuZnAc): Oligomers: 79%, Weight-average molecular weight: 1290 g/mol, HWAER (RuZnAc): Solid residue: 18.7%, Oligomers: 40.5%, Monomers/dimers: 28.4%, Volatiles: 12.5%, Ethyl acetate-soluble: 68.3% | Towards jet fuel from technical lignins: Feedstock-catalyst-product interactions revealed during catalytic hydrogenolysis | 10.1016/j.cej.2022.138464
1558_Eun 等 - 2024 - Production of high-carbon-number naphthenes for bio-aviation fuels from bio-crude prepared by fast p.txt | Alkylation reaction | 2024 | Aromatics | Bio-crude | Fixed-bed flow reactor | Al-related | HY | Monocyclic Aromatic Hydrocarbons | C₁₂⁺ dimeric cycloalkanes (naphthenes) | H₂ | 2.5 g/h | Not reported | 3h | 180-200°C | 100 bar | Not reported | conversion: Not reported | selectivity: Not reported | yield: HY: 39% | Production of high-carbon-number naphthenes for bio-aviation fuels from bio-crude prepared by fast pyrolysis of lignocellulose | 10.1016/j.enconman.2024.118696
1558_Eun 等 - 2024 - Production of high-carbon-number naphthenes for bio-aviation fuels from bio-crude prepared by fast p.txt | Alkylation reaction | 2024 | Aromatics | Bio-crude | Batch reactor | Al-related | HY (Si/Al =30 mol/mol) | Monocyclic Aromatic Hydrocarbons | Dimeric compounds (cyclic alcohols and phenols) | H₂ | Not reported | Not reported | 3h | 160°C | 4 MPa | Not reported | conversion: Not reported | selectivity: Not reported | yield: 4.5 to 4.7% | Production of high-carbon-number naphthenes for bio-aviation fuels from bio-crude prepared by fast pyrolysis of lignocellulose | 10.1016/j.enconman.2024.118696
1558_Eun 等 - 2024 - Production of high-carbon-number naphthenes for bio-aviation fuels from bio-crude prepared by fast p.txt | Alkylation reaction | 2024 | Phenols | Bio-crude | Batch reactor | Pd-related | 5 wt% Pd on activated carbon | C₁₂+ Dimeric Naphthenes | Dimeric compounds (C₁₂⁺ naphthenes) | H₂ | Not reported | Not reported | Not reported | 160°C | 4 MPa | Not reported | conversion: Not reported | selectivity: Not reported | yield: 4.5 to 4.7% | Production of high-carbon-number naphthenes for bio-aviation fuels from bio-crude prepared by fast pyrolysis of lignocellulose | 10.1016/j.enconman.2024.118696
861_Feng 等 - 2019 - Self-Pillared ZSM-5-Supported Ni Nanoparticles as an Efficient Catalyst for Upgrading Oleic Acid to.txt | Hydrogenation reaction | 2019 | Fatty Acids & Esters | Oleic acid | Fixed-bed flow reactor | Ni-related | Ni (10 wt%) on ZSM-5 with Si/Al ratios of 100, 200, 300 | C₉-C₁₅ n-Alkanes | C₉-C₁₅ alkanes (aviation-fuel-range) | H₂ | 0.40 mL/min | H₂:Oil = 750 Nm³/m³ | Not reported | 260°C | 3 MPa | Cyclohexane | conversion: 60-100% (depending on catalyst and temperature) | selectivity: C9-C15 selectivity: ~30-40% | yield: AFRA yield: 36-40% (max 40% for Ni/SZ(100) at 260°C) | Self-Pillared ZSM-5-Supported Ni Nanoparticles as an Efficient Catalyst for Upgrading Oleic Acid to Aviation-Fuel-Range-Alkanes | 10.1021/acs.iecr.9b02527
863_Hartati 等 - 2025 - Conversion of volcano mud and marble waste to NiCaZSM-5 catalyst for bio-jet fuel production from.txt | Hydrogenation reaction | 2025 | Waste Oils | Waste cooking oil | Batch reactor | Ni-related | Ni | Bio-jet Fuel | Bio-jet fuel | N₂ | Not reported | Not reported | 4h | 380°C | Not reported | Not reported | conversion: 96.65% | selectivity: 66.6% towards C15-C17 hydrocarbons | yield: 81.74% | Conversion of volcano mud and marble waste to Ni/Ca/ZSM-5 catalyst for bio-jet fuel production from waste cooking oil and the effect of Ni loading | 10.1016/j.fuel.2025.135756
865_Trisunaryanti 等 - 2024 - Hydrodeoxygenation of refined palm kernel oil (RPKO) into bio-jet fuel using MoH-ZSM-5 catalysts.txt | Hydrogenation reaction | 2024 | Vegetable Oils | Refined palm kernel oil | Continuous flow reactor | Mo-related | 5-Mo/Z (5 wt% Mo) | C₇-C₁₆ Hydrocarbons | Bio-jet fuel (C₇–C₁₆ hydrocarbons) | H₂ | 10 mL/min | Catalyst:Feed = 1:200 (wt/wt) | 4h | 400-500°C | Atmospheric pressure | Not reported | conversion: Not reported | selectivity: Thermal cracking: 86.87% | yield: Thermal cracking: 38.99 wt% | Hydrodeoxygenation of refined palm kernel oil (RPKO) into bio-jet fuel using Mo/H-ZSM-5 catalysts | 10.1007/s11144-023-02560-3
867_Wu 等 - 2024 - In-situ preparation of MnFeCoNiCuC for the sustainable co-production of bio-jet fuel and green dies.txt | Cracking reaction | 2024 | Fatty Acids & Esters | Fatty acid methyl ester | Batch reactor | Mn-related | Mn | n-Alkanes | Bio-jet fuel (C₈-C₁₆ alkanes) | H₂ | Not reported | Not reported | 3h | 350°C | 2 MPa | Not reported | conversion: 100% | selectivity: Bio-jet fuel: 48.35% | yield: Not reported | In-situ preparation of MnFeCoNiCu/C for the sustainable co-production of bio-jet fuel and green diesel under solvent-free and low hydrogen pressure conditions | 10.1016/j.enconman.2024.118875
869_Bala和Chidambaram - 2016 - Production of renewable aviation fuel range alkanes from algae oil.txt | Cracking reaction | 2016 | Vegetable Oils | Algae oil | Batch reactor | Ce-related | Ce exchanged zeolite b | Hydroprocessed Oils | C₁₀-C₁₄ alkanes | He/H₂ | Not reported | Not reported | 1-6h | 200-400°C | 150-400 psi | Tetradecane/Dodecane mixture | conversion: 98% | selectivity: 85% for C10-C14 hydrocarbons | yield: Not reported | Production of renewable aviation fuel range alkanes from algae oil | 10.1039/C5RA23145K
871_Główka 等 - 2024 - Highly Efficient Process for Producing a Jet-A1 Biofuel Component Through Hydroprocessing Soybean Oi.txt | Hydrogenation reaction | 2024 | Vegetable Oils | Degummed soybean oil | Trickle-bed reactor | Ni-related | Ni/γ-Al₂O₃+SiO₂ | n-Alkanes | n-Alkanes (C₁₄H₃₀ to C₁₈H₃₈) | H₂ | LHSV 0.25-1 h⁻¹ | Not reported | Not reported | 220°C | 2 MPa | Not reported | conversion: ~100% triglyceride conversion | selectivity: Not reported | yield: 97.8% ± 0.4% hydrocarbons yield | Highly Efficient Process for Producing a Jet-A1 Biofuel Component Through Hydroprocessing Soybean Oil over Ni and Pt Catalysts | 10.3390/en17236195
871_Główka 等 - 2024 - Highly Efficient Process for Producing a Jet-A1 Biofuel Component Through Hydroprocessing Soybean Oi.txt | Hydrogenation reaction | 2024 | Vegetable Oils | n-Alkanes derived from degummed soybean oil | Trickle-bed reactor | Pt-related | 0.5% Pt | iso-Alkanes | Branched hydrocarbons (Jet-A1 biofuel component) | H₂ | LHSV 0.25 h⁻¹ | Not reported | 200h | 260°C | 2 MPa | Not reported | conversion: ~100% (n-C17 at optimal conditions) | selectivity: Not reported | yield: 87.5% ± 1.6% (bio-jet fraction) | Highly Efficient Process for Producing a Jet-A1 Biofuel Component Through Hydroprocessing Soybean Oil over Ni and Pt Catalysts | 10.3390/en17236195
873_Khan 等 - 2022 - Role of Ni–FeZSM-5SAPO-11 bifunctional catalyst on hydrodeoxygenation of palm oil and triolein for.txt | Hydrogenation reaction | 2022 | Vegetable Oils | Palm oil | Batch reactor | P-Al-related | S₁ = ZSM-5/SAPO-11 | C₁₁-C₂₉ Alkanes | Alternative jet fuel (alkanes C₁₁–C₂₉ and aromatics C₁₈–C₂₄) | H₂ | Not reported | Not reported | 2h | 300°C | 60 bar | n-Heptane | conversion: Palm oil: 74.16% (S1), 72.19% (S2), 99.97% (S3), 99.92% (S4) | selectivity: Jet fuel (C8–C15): 62.74% (S1), 65.44% (S2), 79.85% (S3), 81.81% (S4) for palm oil; 57.77% (S1), 54.06% (S2), 62.00% (S3), 64.10% (S4) for triolein | yield: Palm oil: 81.74% (S4) | Role of Ni–Fe/ZSM-5/SAPO-11 bifunctional catalyst on hydrodeoxygenation of palm oil and triolein for alternative jet fuel production | 10.1016/j.biombioe.2022.106563
873_Khan 等 - 2022 - Role of Ni–FeZSM-5SAPO-11 bifunctional catalyst on hydrodeoxygenation of palm oil and triolein for.txt | Hydrogenation reaction | 2022 | Vegetable Oils | Palm oil | Batch reactor | P-Al-related | S₁ = ZSM-5/SAPO-11 | C₁₁-C₂₉ n-Alkanes | C₁₁–C₂₉ alkanes | H₂ | Not reported | Not reported | 2h | 300°C | 60 bar | n-Heptane | conversion: Palm oil: S1=74.16%, S2=72.19%, S3=99.97%, S4=99.92% | selectivity: See Tables 2, 3 and 4 in text for detailed selectivity data | yield: Palm oil jet fuel yield: S1=62.74%, S2=65.44%, S3=79.85%, S4=81.81% | Role of Ni–Fe/ZSM-5/SAPO-11 bifunctional catalyst on hydrodeoxygenation of palm oil and triolein for alternative jet fuel production | 10.1016/j.biombioe.2022.106563
875_Khan 等 - 2024 - Jet fuel production via palm oil hydrodeoxygenation over bifunctional zeolite mixture supported Ni c.txt | Hydrogenation reaction | 2024 | Vegetable Oils | Palm oil | Batch reactor | Ni-related | 10 wt% Ni, ZSM-5, SAPO-11 | C₈-C₁₅ Hydrocarbons | Alternative jet fuel (C₈-C₁₅ hydrocarbons) | H₂ | Not reported | Not reported | 2h | 350°C | 60 bar | n-Heptane | conversion: 100 % | selectivity: n-alkanes | yield: 51 % | Jet fuel production via palm oil hydrodeoxygenation over bifunctional zeolite mixture supported Ni catalyst: Effect of Si/Al ratio | 10.1016/j.biombioe.2024.107237
877_Ferreira 等 - 2025 - Co–Mo Catalysts Supported on CNTH-ZSM-5 Composites for Selective Production of Sustainable Aviation.txt | Hydrogenation reaction | 2025 | Fatty Acids & Esters | Palmitic acid | Batch reactor | Co-Mo-related | Co (2.5 wt %), Mo (10.5 wt %), CNT, H-ZSM-5 | n-Alkanes | n-C₈-C₁₆ alkanes | H₂ | Not reported | Not reported | 3h | 325°C | 20 bar H₂ | n-Decane | conversion: 100% | selectivity: 23.3% n-C8-C16 | yield: Not reported | Co–Mo Catalysts Supported on CNT/H-ZSM-5 Composites for Selective Production of Sustainable Aviation Fuel-Range Alkanes | 10.1021/acs.energyfuels.5c02344
881_Why 等 - 2022 - Single-step catalytic deoxygenation of palm feedstocks for the production of sustainable bio-jet fue.txt | Hydrogenation reaction | 2022 | Waste Oils | Waste cooking oil | Batch reactor | Pd-related | Pd/C | n-Alkanes | n-Paraffins | N₂ | Not reported | Not reported | 2h | 400°C | Not reported | Not reported | conversion: Not reported | selectivity: 73% (jet paraffins selectivity from PKO over Pd/C at 8 wt%) | yield: 96% (liquid product from PKO over Pd/C at 8 wt%) | Single-step catalytic deoxygenation of palm feedstocks for the production of sustainable bio-jet fuel | 10.1016/j.energy.2021.122017
885_Zhang 等 - 2018 - Hydroconversion of Waste Cooking Oil into Bio‐Jet Fuel over a Hierarchical NiMoUSY@Al‐SBA‐15 Zeolit.txt | Hydrogenation reaction | 2018 | Waste Oils | Waste cooking oil | Fixed-bed flow reactor | Ni-Mo-related | NiMo/USY@Al-SBA-15 | C₉-C₁₅ Hydrocarbons | C₉-C₁₅ hydrocarbons (bio-jet fuel) | H₂ | 0.8 mL/min | Not reported | Not reported | 380°C | 3 MPa | Cyclohexane | conversion: Approximately 100% | selectivity: Jet fuel (C9-C15 hydrocarbons): 35.7% | yield: 83.3% (OLP yield) | Hydroconversion of Waste Cooking Oil into Bio‐Jet Fuel over a Hierarchical NiMo/USY@Al‐SBA‐15 Zeolite | 10.1002/ceat.201600601
887_Deepika 等 - 2023 - Upgradation of Eugenol to ASTM D 1655 standard Bio-Jet(A) fuel range hydrocarbons via hydrodeoxygena.txt | Hydrogenation reaction | 2023 | Phenols | Eugenol | Fixed-bed flow reactor | Ru-Ni-related | 2%Ru-8%Ni/KIT-6-HZSM-5 | Monocyclic Aromatic Hydrocarbons | n-Propylbenzene (C₉H₁₂) | H₂ | 50 mL/min | Not reported | 9h | 350°C | Atmospheric pressure | Not reported | conversion: 100% for all bimetallic catalysts | selectivity: 2%Ru-8%Ni/KIT-6-HZSM-5: 350°C: 48.70% n-Propyl benzene, 400°C: 25.5% n-Propyl benzene, 71.17% Phenol 4-propyl, 450°C: Lower selectivity towards complete deoxygenated products, 4%Ru-6%Ni/KIT-6-HZSM-5: 350°C: 36.45% n-Propyl benzene, 58.78% Phenol 4-propyl, 400°C: 8.44% n-Propyl benzene, 28.84% Phenol 4-propyl, 6%Ru-4%Ni/KIT-6-HZSM-5: 350°C: 22% n-Propyl benzene, 56% Phenol 4-propyl, 400°C: 3% n-Propyl benzene, 76% Phenol 4-propyl | yield: n-Propyl benzene: 48.70% (maximum yield at 350°C with 2%Ru-8%Ni/KIT-6-HZSM-5), Phenol 4-propyl: 58.78% (at 350°C with 4%Ru-6%Ni/KIT-6-HZSM-5) | Upgradation of Eugenol to ASTM D 1655 standard Bio-Jet(A) fuel range hydrocarbons via hydrodeoxygenation process over Ru-Ni supported KIT-6/HZSM-5 | 10.1016/j.fuel.2022.127027
889_Li 等 - 2024 - Magnetically recyclable catalyst NiHZSM-5@SiO2@Fe3O4 for hydrodeoxygenation of 4-ethylphenol into h.txt | Hydrogenation reaction | 2024 | Phenols | 4-Ethylphenol | Batch reactor | Ni-related | Ni | Ethylcyclohexane | Ethylcyclohexane (C₈H₁₆) | H₂ | Not reported | Not reported | 3h | 240°C | 3 MPa | n-Dodecane | conversion: 59.3% | selectivity: 85.1% ethylcyclohexane | yield: Not reported | Magnetically recyclable catalyst Ni/HZSM-5@SiO2@Fe3O4 for hydrodeoxygenation of 4-ethylphenol into high heat sink aviation fuel of ethylcyclohexane | 10.1016/j.energy.2024.133117
891_Torres-Bujalance 等 - 2024 - Production of Biofuels from Hydrodeoxygenation and Hydroisomerization of Triglycerides with Metal-Su.txt | Hydrogenation reaction | 2024 | Vegetable Oils | Refined vegetable oil | Batch reactor | Pd-related | Pd/SAPO-11 | iso-Alkanes | Isomerized renewable hydrocarbons | H₂ | Not reported | Not reported | 200h | 350°C | 50 bar | Not reported | conversion: Full conversion (100%) | selectivity: Naphtha: 1-8% | yield: 73.1% (highest liquid hydrocarbons yield for 8% Ni/SAPO-11) | Production of Biofuels from Hydrodeoxygenation and Hydroisomerization of Triglycerides with Metal-Supported SAPO-11 Molecular Sieves | 10.1021/acs.energyfuels.3c04992
893_Sekar 等 - 2025 - Unveiling the role of Pd-Ni @ 2D3D catalyst for the production of Bio-Jet(A) fuel analogues from bi.txt | Hydrogenation reaction | 2025 | Phenols | Eugenol | Fixed-bed reactor | Pd-Ni-related | 3%Pd–7%Ni/SBA-15-HZSM-5 | Monocyclic Aromatic Hydrocarbons | n-Propylbenzene (C₉H₁₂) | H₂ | 1 mL/h | Not reported | 12h | 350°C | Atmospheric pressure | Not reported | conversion: 100% | selectivity: Not reported | yield: 40.80% (n-Propylbenzene) | Unveiling the role of Pd-Ni @ 2D/3D catalyst for the production of Bio-Jet(A) fuel analogues from biomass-derived compound: Multi-parameter optimization and kinetic-thermodynamic investigation | 10.1016/j.energy.2025.134423
897_Li 等 - 2015 - Lignosulfonate-based acidic resin for the synthesis of renewable diesel and jet fuel range alkanes w.txt | Hydrogenation reaction | 2015 | Furanics | 2-Methylfuran | Batch reactor | Ni-related | Ni/H-ZSM-5 (5 wt% Ni) | Furanic Dimers | 5,5′-(furan-2-ylmethylene)bis(2-methylfuran) (C₁₅H₁₄O₃) | Not reported | Not reported | 2-MF:Furfural = 2:1 (mol/mol) | Not reported | 323K | Not reported | Not reported | conversion: Not reported | selectivity: Not reported | yield: 70.4% (carbon yield of alkanes over Ni/H-ZSM-5-EG) | Lignosulfonate-based acidic resin for the synthesis of renewable diesel and jet fuel range alkanes with 2-methylfuran and furfural | 10.1039/C5GC00372E
903_Samikannu 等 - 2020 - Highly dispersed NbOPO4SBA-15 as a versatile acid catalyst upon production of renewable jet-fuel fr.txt | Hydrogenation reaction | 2020 | Furanics | Hydroxyalkylation/alkylation reaction products | Batch reactor | Nb-related | NbOPO₄/SBA-15 | C₉-C₁₆ Hydrocarbons | C₉-C₁₆ hydrocarbons (jet fuel range) | H₂ | 0.0025 mL/min | Not reported | 0-5h | 200°C | 50 bar H₂ | Cyclohexane | conversion: 28.9-53.2% (15 min) | selectivity: Not reported | yield: 67-97% (HAA product) | Highly dispersed NbOPO4/SBA-15 as a versatile acid catalyst upon production of renewable jet-fuel from bio-based furanics via hydroxyalkylation-alkylation (HAA) and hydrodeoxygenation (HDO) reactions | 10.1016/j.apcatb.2020.118987
903_Samikannu 等 - 2020 - Highly dispersed NbOPO4SBA-15 as a versatile acid catalyst upon production of renewable jet-fuel fr.txt | Hydrogenation reaction | 2020 | Furanics | 2-Methylfuran | Batch reactor | Pd-related | Pd/NbOPO₄/SBA-15 | Fuel Precursors & Condensation Products | Hydroxyalkylation-alkylation (HAA) adducts | Not reported | Not reported | 2-MF:Carbonyl Compound = 2.25:1 (mol/mol) | 4h | 40°C | Atmospheric pressure | Not reported | conversion: 100% | selectivity: Varies with catalyst; high selectivity to jet-fuel range (C9-C14) hydrocarbons over Pd/Nb₂O₅/SBA-15 and Pd/NbOPO₄/SBA-15 catalysts with weak-to-medium acid sites | yield: Total hydrocarbon yield: 35-100% | Highly dispersed NbOPO4/SBA-15 as a versatile acid catalyst upon production of renewable jet-fuel from bio-based furanics via hydroxyalkylation-alkylation (HAA) and hydrodeoxygenation (HDO) reactions | 10.1016/j.apcatb.2020.118987
905_Saini 等 - 2023 - Highly selective production of bio-jet fuel grade alkanes over an FeSiO2 –Al2.txt | Cracking reaction | 2023 | Vegetable Oils | Methyl oleate | Batch reactor | Fe-related | Fe/SiO₂–Al₂O₃ | C₉-C₁₅ n-Alkanes | C₈ to C₁₅ alkanes (bio-jet fuel grade) | H₂ | Not reported | Not reported | 5h | 380°C | 5 bar | Not reported | conversion: 100% | selectivity: >74% | yield: Not reported | Highly selective production of bio-jet fuel grade alkanes over an Fe/SiO<sub>2</sub> –Al<sub>2</sub> O<sub>3</sub> solid acid catalyst under solvent-free conditions | 10.1039/D3SE00144J
907_Li 等 - 2014 - Synthesis of Diesel or Jet Fuel Range Cycloalkanes with 2-Methylfuran and Cyclopentanone from Lignoc.txt | Hydrogenation reaction | 2014 | Furanics | 2-Methylfuran | Batch reactor | Ni-related | Ni/SiO₂-Al₂O₃ | Furanic Dimers | 5,5′-(cyclopentane-1,1-diyl)bis(2-methylfuran) (C₁₅H₂₀O₂) | Not reported | Not reported | 2-MF:CPO = 2:1 (mol/mol) | Not reported | 273K | Not reported | Not reported | conversion: Not reported | selectivity: Not reported | yield: 80-85.5% carbon yield to diesel or jet fuel range alkanes (C9-C15) | Synthesis of Diesel or Jet Fuel Range Cycloalkanes with 2-Methylfuran and Cyclopentanone from Lignocellulose | 10.1021/ef500676z
909_Wang 等 - 2024 - Carbon-Based Solid Acids for the Preparation of Renewable Jet Fuel and Diesel Range Alkanes.txt | Hydrogenation reaction | 2024 | Furanics | 2-Methylfuran | Batch reactor | Ni-related | Ni/AlPO₄-800 (5 wt% Ni) | Furanic Dimers | 5,5′-(furan-2-ylmethylene)bis(2-methylfuran) (C₁₅H₁₄O₃) | Not reported | Not reported | 2-MF:Furfural = 2:1 (mol/mol) | 24h | 50°C | Not reported | Not reported | conversion: Not reported | selectivity: Not reported | yield: 81.4% | Carbon-Based Solid Acids for the Preparation of Renewable Jet Fuel and Diesel Range Alkanes | 10.1021/acssuschemeng.4c05083
911_Yang 等 - 2018 - Upgrading Biocrude of Grindelia Squarrosa to Jet Fuel Precursors by Aqueous Phase Hydrodeoxyg.txt | Hydrogenation reaction | 2018 | Bio-crude Oils | Grindelia squarrosa biocrude | Batch reactor | Pd-related | 1% Pd/W-ZrO₂ | Bicyclic/Tricyclic Oxygenates | Partially saturated cyclic rings containing 14-16 carbons with lower oxygen content | H₂ | Not reported | Not reported | 1h | 240°C | 400 psi H₂ | Water | conversion: 100% | selectivity: Not reported | yield: 79.4% oil phase | Upgrading Biocrude of <i>Grindelia Squarrosa</i> to Jet Fuel Precursors by Aqueous Phase Hydrodeoxygenation | 10.1002/ente.201700977
913_Vijayakumar和Pandurangan - 2017 - Up-gradation of α-tetralone to jet-fuel range hydrocarbons by vapour phase hydrodeoxygenation over P.txt | Hydrogenation reaction | 2017 | Ketones | alpha-Tetralone | Fixed-bed flow reactor | Pd-Ni-related | Pd and Ni supported on SBA-16 | Decalin | cis-Decalin (C₁₀H₁₈) | H₂ | 100 mL/min | Not reported | 12h | 400°C | Ambient pressure | Not reported | conversion: 88.98% | selectivity: trans-decalin: 88.21% | yield: Not reported | Up-gradation of α-tetralone to jet-fuel range hydrocarbons by vapour phase hydrodeoxygenation over Pd Ni/SBA-16 catalysts | 10.1016/j.energy.2017.09.038
915_Choi 等 - 2015 - The direct production of jet-fuel from non-edible oil in a single-step process.txt | Cracking reaction | 2015 | Vegetable Oils | Stearic acid | Batch reactor | Pd-related | 5 wt.% Pd on beta-zeolite (Si/Al=300) | C₈-C₁₁ Hydrocarbons | C₈-C₁₁ hydrocarbons (cracking products) | N₂ | Not reported | Not reported | 1h | 270-330°C | 15 bar | Not reported | conversion: 100% (for stearic acid) | selectivity: 69.3% (hydrocarbons in jet-fuel range for stearic acid at 270 °C) | yield: 31% (hydrocarbons in jet-fuel range for SBO and PFAD) | The direct production of jet-fuel from non-edible oil in a single-step process | 10.1016/j.fuel.2015.05.020
915_Choi 等 - 2015 - The direct production of jet-fuel from non-edible oil in a single-step process.txt | Cracking reaction | 2015 | Vegetable Oils | Waste soybean oil | Batch reactor | Pd-related | 5 wt.% Pd on beta-zeolite (Si/Al ratio=300) | C₈-C₁₁ Hydrocarbons | C₈–C₁₁ hydrocarbons | N₂ | Not reported | Not reported | 1h | 270°C | 15 bar N₂ | Not reported | conversion: 100% (for stearic acid) | selectivity: 69.3% hydrocarbons in jet-fuel range (for SA at 270°C) | yield: 31% (hydrocarbons in jet-fuel range for SBO and PFAD) | The direct production of jet-fuel from non-edible oil in a single-step process | 10.1016/j.fuel.2015.05.020
915_Choi 等 - 2015 - The direct production of jet-fuel from non-edible oil in a single-step process.txt | Cracking reaction | 2015 | Vegetable Oils | Palm fatty acid distillate | Batch reactor | Pd-related | 5 wt.% Pd supported on beta-zeolite (Si/Al=300) | C₁₂-C₁₈ Hydrocarbons | C₁₂–C₁₈ hydrocarbons (jet-fuel range) | N₂ | Not reported | Not reported | 6h | 300°C | 15 bar | Not reported | conversion: Not reported | selectivity: Aromatic hydrocarbons: 60.77% (SBO), 67.07% (PFAD) | yield: Approximately 31% hydrocarbons in jet-fuel range | The direct production of jet-fuel from non-edible oil in a single-step process | 10.1016/j.fuel.2015.05.020
925_Lin 等 - 2022 - Solid acid catalyst WO3-ZrO2 for the catalytic deoxygenation of jatropha oil for the preparation of.txt | Hydrogenation reaction | 2022 | Vegetable Oils | Jatropha oil | Batch reactor | W-Zr-related | WO₃-ZrO₂ | C₈-C₁₆ Hydrocarbons | C₈-C₁₆ hydrocarbons | H₂ | Not reported | Not reported | 7h | 370°C | 2 MPa | Not reported | conversion: Not reported | selectivity: 68.1% C8-C16 | yield: Not reported | Solid acid catalyst WO3-ZrO2 for the catalytic deoxygenation of jatropha oil for the preparation of aviation paraffin | 10.15376/biores.17.4.5679-5694
927_Hu 等 - 2021 - Selective organic phase hydrodeoxygenation of typical phenolic monomers and two lignin oils over hig.txt | Hydrogenation reaction | 2021 | Phenols | Guaiacol | Batch reactor | Pd-related | Pd₂%/Hβ | Cyclohexane | Cyclohexane (C₆H₁₂) | H₂ | Not reported | Not reported | 4h | 220°C | 3 MPa H₂ | n-Hexane | conversion: 100% | selectivity: Not reported | yield: 77.82% hydrocarbons | Selective organic phase hydrodeoxygenation of typical phenolic monomers and two lignin oils over highly active Pd/Hβ catalyst for high-grade bio-fuel production | 10.1016/j.jece.2021.106599
927_Hu 等 - 2021 - Selective organic phase hydrodeoxygenation of typical phenolic monomers and two lignin oils over hig.txt | Hydrogenation reaction | 2021 | Phenols | Guaiacol | Batch reactor | Pd-related | Pd₂%/Hβ | Cyclohexane | Cyclohexane (C₆H₁₂) | H₂ | Not reported | Not reported | 4h | 220°C | 3 MPa H₂ | n-Hexane | conversion: 100% for guaiacol and other phenolic monomers | selectivity: Not reported | yield: 77.82% hydrocarbons for guaiacol | Selective organic phase hydrodeoxygenation of typical phenolic monomers and two lignin oils over highly active Pd/Hβ catalyst for high-grade bio-fuel production | 10.1016/j.jece.2021.106599
927_Hu 等 - 2021 - Selective organic phase hydrodeoxygenation of typical phenolic monomers and two lignin oils over hig.txt | Hydrogenation reaction | 2021 | Phenols | Guaiacol | Batch reactor | Pd-related | Pd₂%/Hβ | Cyclohexane | Cyclohexane (C₆H₁₂) | H₂ | Not reported | Not reported | 4h | 220°C | 3 MPa | n-Hexane | conversion: 100% (for guaiacol) | selectivity: Not reported | yield: 77.82% hydrocarbons (for guaiacol) | Selective organic phase hydrodeoxygenation of typical phenolic monomers and two lignin oils over highly active Pd/Hβ catalyst for high-grade bio-fuel production | 10.1016/j.jece.2021.106599
931_Arroyo 等 - 2021 - Selective Decarboxylation of Fatty Acids Catalyzed by Pd-Supported Hierarchical ZSM-5 Zeolite.txt | Hydrogenation reaction | 2021 | Fatty Acids & Esters | Stearic acid | Batch reactor | Pd-related | Pd/h-ZSM-5(122) | n-Alkanes | C₁₇ hydrocarbons (heptadecane C₁₇H₃₆) | H₂ | Not reported | Not reported | 180min | 250°C | 6 bar | n-Dodecane | conversion: 60-85% | selectivity: >90% selectivity toward middle distillate hydrocarbons | yield: Not reported | Selective Decarboxylation of Fatty Acids Catalyzed by Pd-Supported Hierarchical ZSM-5 Zeolite | 10.1021/acs.energyfuels.1c01373
933_Wang 等 - 2023 - Quantitative synergy between metal and acid centers over the NiBeta bifunctional catalyst for methy.txt | Hydrogenation reaction | 2023 | Fatty Acids & Esters | Methyl laurate | Batch reactor | Ni-related | 2Ni/Beta | n-Alkanes | Undecane (C₁₁H₂₄) | H₂ | Not reported | Not reported | 1h | 280°C | 2 MPa H₂ | n-Octane | conversion: 81.1% (for optimal catalyst) | selectivity: SC11 | yield: 37.7% C11+C12 alkanes (for optimal catalyst) | Quantitative synergy between metal and acid centers over the Ni/Beta bifunctional catalyst for methyl laurate hydrodeoxygenation to bio-jet fuel | 10.1016/j.fuproc.2022.107602
935_Wang 等 - 2021 - a.txt | Pyrolysis reaction | 2021 | Fatty Acids & Esters | Oleic acid | Fixed-bed reactor | La-related | La/Al-MCM-41 | Bicyclic/Tricyclic Oxygenates | Organic liquid product (OLP) | N₂ | 0.6 g/min | Not reported | Not reported | 450°C | Atmospheric pressure | Not reported | conversion: 100% (for P/Al-MCM-41 at initial stage) | selectivity: Hydrocarbons: 73-82.30%, Alkanes: 19.98-24.23%, Aromatics: 39.06-44.94%, Oxygenated compounds: 13.56-25.67% | yield: OLP: 65.12-70.95 wt.%, Water: 6-8.24 wt.%, Gas: 21-24.56 wt.%, Coke: 0-4.08 wt.% | Promoting hydrocarbon production from fatty acid pyrolysis using transition metal or phosphorus modified Al-MCM-41 catalyst | 10.1016/j.jaap.2021.105146
937_Kunamalla和Maity - 2023 - Production of green jet fuel from furanics via hydroxyalkylation-alkylation over mesoporous MoO3-ZrO.txt | Hydrogenation reaction | 2023 | Aldehydes | C15 biofuel precursor | Batch reactor | Mo-related | MoO₃-promoted ZrO₂ | C₉-C₁₅ n-Alkanes | C₉-C₁₅ alkanes | H₂ | Not reported | Not reported | 5h | 573K | 30 bar | Isooctane | conversion: 85% (2-methylfuran conversion) | selectivity: Not reported | yield: Not reported | Production of green jet fuel from furanics via hydroxyalkylation-alkylation over mesoporous MoO3-ZrO2 and hydrodeoxygenation over Co/γ-Al2O3: Role of calcination temperature and MoO3 content in MoO3-ZrO2 | 10.1016/j.fuel.2022.125977
937_Kunamalla和Maity - 2023 - Production of green jet fuel from furanics via hydroxyalkylation-alkylation over mesoporous MoO3-ZrO.txt | Hydrogenation reaction | 2023 | Furanics | 2-Methylfuran | Batch reactor | Co-related | Co metal supported on γ-Al₂O₃ | C₁₅ Biofuel Precursor | C15 biofuel precursor | Not reported | Not reported | 2-MF:Furfural = 2:1 (mol/mol) | Not reported | 323K | Not reported | Not reported | conversion: Nearly complete conversion of oxygen-containing intermediate compounds | selectivity: C11 and C14 hydrocarbons dominant at 573 K and 30 bar | yield: Not reported | Production of green jet fuel from furanics via hydroxyalkylation-alkylation over mesoporous MoO3-ZrO2 and hydrodeoxygenation over Co/γ-Al2O3: Role of calcination temperature and MoO3 content in MoO3-ZrO2 | 10.1016/j.fuel.2022.125977
941_Li 等 - 2023 - Enhancing hydrodeoxygenation-isomerization of FAME over M-SAPO-11 in one-step process Effect of in-.txt | Hydrogenation reaction | 2023 | Fatty Acids & Esters | Fatty acid methyl ester | Batch reactor | Pt-related | Pt/Fe₃SAPO-11 | C₁₅-C₁₈ n-Alkanes | C₁₅-C₁₈ alkanes | H₂ | LHSV 0.8 h⁻¹ | H₂:Ester = 800:1 (v/v) | 6h | 320°C | 4 MPa | Octane | conversion: Not reported | selectivity: C15-C18 alkanes: 99.6% | yield: Not reported | Enhancing hydrodeoxygenation-isomerization of FAME over M-SAPO-11 in one-step process: Effect of in-situ isomorphic substitution of transition metals and synergy of PtxSny alloy | 10.1016/j.cej.2022.139528
941_Li 等 - 2023 - Enhancing hydrodeoxygenation-isomerization of FAME over M-SAPO-11 in one-step process Effect of in-.txt | Hydrogenation reaction | 2023 | Fatty Acids & Esters | Fatty acid methyl ester | Batch reactor | Pt-Sn-related | Pt₁Sn₁/Fe₃SAPO-11 | C₁₅-C₁₈ n-Alkanes | C₁₅-C₁₈ alkanes | H₂ | LHSV 0.8 h⁻¹ | Not reported | 6h | 320°C | 4 MPa | Octane | conversion: Not reported | selectivity: C15-C18 alkanes: 96.1% | yield: Not reported | Enhancing hydrodeoxygenation-isomerization of FAME over M-SAPO-11 in one-step process: Effect of in-situ isomorphic substitution of transition metals and synergy of PtxSny alloy | 10.1016/j.cej.2022.139528
943_Li 等 - 2024 - Enhanced stability of hierarchical zeolite-metal bifunctional catalysts for conversion of levulinic.txt | Hydrogenation reaction | 2024 | Fatty Acids & Esters | Levulinic acid | Fixed-bed reactor | Ni-related | Ni/HZSM-5 (Ni loading ~10 wt%) | Carboxylic Acids | Valeric acid (C₅H₁₀O₂) | H₂ | 1.8 mL/h | Not reported | Not reported | 240°C | 3 MPa H₂ | Ethanol | conversion: 100% (initial steady state) | selectivity: Not reported | yield: 95% VA/EV yield (initial steady state) | Enhanced stability of hierarchical zeolite-metal bifunctional catalysts for conversion of levulinic acid to valeric biofuels | 10.1016/j.cej.2024.149405
945_Kumar 等 - 2024 - Engineered Ru on HY zeolite catalyst for continuous and selective hydrodeoxygenation of lignin pheno.txt | Hydrogenation reaction | 2024 | Phenols | Guaiacol | Fixed-bed continuous flow reactor | Ru-related | Ru-HY-60-MI (2 wt% Ru on 60% HY zeolite with 40% inert material) | Cyclohexane | Cyclohexane (C₆H₁₂) | H₂ | WHSV 1 h⁻¹ | Not reported | Not reported | 180°C | 1 MPa | Not reported | conversion: >99.9% for guaiacol | selectivity: 83.2% cyclohexane | yield: 88.6 wt% liquid yield for guaiacol HDO | Engineered Ru on HY zeolite catalyst for continuous and selective hydrodeoxygenation of lignin phenolics to cycloalkanes under moderate conditions | 10.1016/j.apcata.2024.119649
947_Zheng 等 - 2020 - Efficient and stable Ni-Cu catalysts for ex situ catalytic pyrolysis vapor upgrading of oleic acid i.txt | Pyrolysis reaction | 2020 | Fatty Acids & Esters | Oleic acid | Fixed-bed reactor | Ni-Cu-related | Ni-Cu/MCM-41 | Broad-Cut/Mixed Hydrocarbons | Hydrocarbons | N₂ | 150 mL/min | Not reported | 30min | 400-600°C | Not reported | Not reported | conversion: 100% (optimal conditions) | selectivity: Hydrocarbons: 85.68% | yield: Not reported | Efficient and stable Ni-Cu catalysts for ex situ catalytic pyrolysis vapor upgrading of oleic acid into hydrocarbon: Effect of catalyst support, process parameters and Ni-to-Cu mixed ratio | 10.1016/j.renene.2020.03.058
951_Wang 等 - 2021 - Direct synthesis of a high-density aviation fuel using a polycarbonate.txt | Hydrogenation reaction | 2021 | Plastic Waste | Polycarbonate pellets | Batch reactor | Ni-related | RANEY Ni | Bicyclic/Tricyclic Oxygenates | C₆-C₁₅ oxygenates | Ar | Not reported | Not reported | 1h | 463K | 3 MPa | Isopropanol | conversion: 100% | selectivity: Not reported | yield: 75% carbon yield of C6-C15 cyclic hydrocarbons | Direct synthesis of a high-density aviation fuel using a polycarbonate | 10.1039/D0GC03426F
951_Wang 等 - 2021 - Direct synthesis of a high-density aviation fuel using a polycarbonate.txt | Hydrogenation reaction | 2021 | Plastic Waste | Polycarbonate pellets | Batch reactor | Ni-related | RANEY Ni | Bicyclic/Tricyclic Oxygenates | C₆-C₁₅ oxygenates | Ar | Not reported | Not reported | 1h | 463K | 3 MPa | Isopropanol | conversion: 100% | selectivity: Not reported | yield: ~75% carbon yield of C6-C15 cyclic hydrocarbons | Direct synthesis of a high-density aviation fuel using a polycarbonate | 10.1039/D0GC03426F
951_Wang 等 - 2021 - Direct synthesis of a high-density aviation fuel using a polycarbonate.txt | Hydrogenation reaction | 2021 | Plastic Waste | Polycarbonate pellets | Batch reactor | Ni-related | RANEY Ni | Bicyclic/Tricyclic Oxygenates | C₆-C₁₅ cyclic hydrocarbons (cycloalkanes and aromatics) | Ar | Not reported | Not reported | 1h | 463K | 3 MPa | Isopropanol | conversion: complete conversion | selectivity: Not reported | yield: ~75% carbon yield | Direct synthesis of a high-density aviation fuel using a polycarbonate | 10.1039/D0GC03426F
953_Zhang和Zhao - 2016 - Development of a Bimetallic Pd-NiHZSM-5 Catalyst for the Tandem Limonene Dehydrogenation and Fatty.txt | Hydrogenation reaction | 2016 | Terpenes | Limonene | Batch reactor | Pd-Ni-related | 5%Pd-10%Ni/HZSM-5 | Monocyclic Aromatic Hydrocarbons | p-Cymene (C₁₀H₁₄) | H₂/N₂ | Not reported | Not reported | 120min | 280°C | 2 bar H₂ | Limonene | conversion: Stearic acid: 100%; Limonene: Not explicitly reported, but p-cymene yield is 67% | selectivity: Not reported | yield: p-Cymene: 67%; C17 alkane: 92%; C18 alkane: 8% | Development of a Bimetallic Pd-Ni/HZSM-5 Catalyst for the Tandem Limonene Dehydrogenation and Fatty Acid Deoxygenation to Alkanes and Arenes for Use as Biojet Fuel | 10.1021/acscatal.6b00520
955_Manal 等 - 2023 - Design of a bifunctional catalyst by alloying Ni with Ru-supported H-beta for selective hydrodeoxyge.txt | Hydrogenation reaction | 2023 | Alcohols | Bisphenol A | Batch reactor | Ru-Ni-related | Ru-Ni alloy supported on H-Beta zeolite | C₁₂+ Dimeric Naphthenes | Propane-2,2-diyldicyclohexane (C₁₅H₂₈) | H₂ | Not reported | Not reported | 1h | 150°C | 3 MPa | n-Decane | conversion: 99.9% | selectivity: 97.3% | yield: 97.3% | Design of a bifunctional catalyst by alloying Ni with Ru-supported H-beta for selective hydrodeoxygenation of bisphenol A and polycarbonate plastic waste | 10.1016/j.apcatb.2023.123021
955_Manal 等 - 2023 - Design of a bifunctional catalyst by alloying Ni with Ru-supported H-beta for selective hydrodeoxyge.txt | Hydrogenation reaction | 2023 | Plastic Waste | Polycarbonate plastic waste | Batch reactor | Ru-Ni-related | 1Ru₀.5Ni/H-Beta | C₁₂+ Dimeric Naphthenes | Propane-2,2-diyldicyclohexane (C₁₅H₂₈) | H₂ | Not reported | Not reported | 10h | 180°C | 3 MPa | n-Decane | conversion: 99.9% | selectivity: 90.2% P7 selectivity | yield: Not reported | Design of a bifunctional catalyst by alloying Ni with Ru-supported H-beta for selective hydrodeoxygenation of bisphenol A and polycarbonate plastic waste | 10.1016/j.apcatb.2023.123021
957_Li 等 - 2016 - Conversion pathways of palm oil into jet biofuel catalyzed by mesoporous zeolites.txt | Cracking reaction | 2016 | Vegetable Oils | Palm oil | Batch reactor | Ni-related | Ni/Meso-Y | Hydroprocessed Oils | C₈-C₁₄ alkanes | H₂ | Not reported | Not reported | 8h | 390°C | 3 MPa | Not reported | conversion: Not reported | selectivity: 55.32% jet range alkanes | yield: 30.7% jet range alkanes | Conversion pathways of palm oil into jet biofuel catalyzed by mesoporous zeolites | 10.1039/C6RA22500D
957_Li 等 - 2016 - Conversion pathways of palm oil into jet biofuel catalyzed by mesoporous zeolites.txt | Cracking reaction | 2016 | Vegetable Oils | Palm oil | Batch reactor | Ni-related | Ni/Meso-Hbeta | Hydroprocessed Oils | C₈-C₁₄ alkanes | H₂ | Not reported | Not reported | 8h | 390°C | 3 MPa | Not reported | conversion: Not reported | selectivity: 29.95% jet range alkane (at 5 h) | yield: 26.9% jet range alkane | Conversion pathways of palm oil into jet biofuel catalyzed by mesoporous zeolites | 10.1039/C6RA22500D
957_Li 等 - 2016 - Conversion pathways of palm oil into jet biofuel catalyzed by mesoporous zeolites.txt | Cracking reaction | 2016 | Alkanes | Palm oil | Batch reactor | Ni-related | Ni/Meso-HZSM-5 | C₈-C₁₄ n-Alkanes | C₈-C₁₄ alkanes | H₂ | Not reported | Not reported | 8h | 390°C | 3 MPa | Not reported | conversion: Not reported | selectivity: Jet range alkane selectivity: 4.96% at 5 h | yield: Jet range alkane yield: 3.2% | Conversion pathways of palm oil into jet biofuel catalyzed by mesoporous zeolites | 10.1039/C6RA22500D
961_Ai 等 - Influence of various polymer dispersants on the performance of PtSAPO⁃11 catalysts.txt | Hydrogenation reaction | 2023 | Vegetable Oils | Jatropha oil | Fixed-bed flow reactor | Pt-related | Pt | Bio-jet fuel | Bio-aviation kerosene | H₂ | LHSV 1.2 h⁻¹ | H₂:Oil = 1000:1 (v/v) | Not reported | 397°C | 5 MPa | Not reported | conversion: 加氢脱氧率 (Hydrodeoxygenation rate): 99.45% | selectivity: 异构烷烃选择性 (Isoparaffins selectivity): 56.37% | yield: 生物航空煤油组分收率 (Bio-aviation kerosene component yield): 44.67% | Influence of various polymer dispersants on the performance of Pt/SAPO⁃11 catalysts
963_Jrai 等 - 2024 - Green hydrocarbons fuel production from agricultural waste biomass in the presence of a novel hetero.txt | Hydrogenation reaction | 2024 | Lignocellulosic Biomass | Date seeds | Batch reactor | Pd-related | Palladium on silica dioxide | Diesel Fraction | Green jet fuel | H₂ | Not reported | Not reported | 4h | 340°C | 3 MPa | Not reported | conversion: Not reported | selectivity: Not reported | yield: Not reported | Green hydrocarbons fuel production from agricultural waste biomass in the presence of a novel heterogeneous catalyst | 10.1007/s13399-023-04076-1
965_Zhang Jianxin 等 - 2024 - Upgrading of Trimethylolpropane Oleate to Biojet Fuel Range Hydrocarbons Through Catalytic Deoxygena.txt | Hydrogenation reaction | 2024 | Alkanes | Trimethylolpropane oleate | Batch reactor | Ni-related | Ni/TiO₂ | C₈-C₁₆ Hydrocarbons | C₈-C₁₆ hydrocarbons | N₂ | 200 mL/min | Not reported | 2h | 350°C | Atmospheric pressure | Not reported | conversion: Not reported | selectivity: Fe/TiO2: 53.7% C8-C16 selectivity | yield: Not reported | Upgrading of Trimethylolpropane Oleate to Biojet Fuel Range Hydrocarbons Through Catalytic Deoxygenation | 10.3303/CET24112047
967_Hu 等 - 2025 - High-shear stirring assisted synthesis of Ni nanoparticles confined in H-ZSM-5 for hydrodeoxygenatio.txt | Hydrogenation reaction | 2025 | Fatty Acids & Esters | Palmitic acid | Batch reactor | Ni-related | Ni nanoparticles confined in H-ZSM-5 | n-Alkanes | Pentadecane (C₁₅H₃₂) | H₂ | Not reported | Not reported | 4h | 260°C | 2 MPa | Cyclohexane | conversion: 89% | selectivity: C15: 24% | yield: Not reported | High-shear stirring assisted synthesis of Ni nanoparticles confined in H-ZSM-5 for hydrodeoxygenation of palmitic acid | 10.1016/j.micromeso.2025.113813
969_Ibrahim 等 - 2023 - Waste cooking oil processing over cobalt aluminate nanoparticles for liquid biofuel hydrocarbons pro.txt | Cracking reaction | 2023 | Vegetable Oils | Waste cooking oil | Continuous flow reactor | Co-related | CoAl₂O₄ | Jet Fuel Range Hydrocarbon | Biogasoline (C₅-C₁₂) | H₂ | LHSV 1 h⁻¹ | H₂:WCO = 600:1 (v/v) | Not reported | 350°C | 30 bar | Not reported | conversion: 93% (optimum at 400 °C, 50 bar, 1 h⁻¹) | selectivity: Not reported | yield: Biogasoline: 16%, Biojet: 20%, Biodiesel: 53% | Waste cooking oil processing over cobalt aluminate nanoparticles for liquid biofuel hydrocarbons production | 10.1038/s41598-023-30828-0
971_Margellou 等 - 2025 - Hydrodeoxygenation of Phenolic Compounds and Lignin Bio-Oil Surrogate Mixture over NiBEA Zeolite Ca.txt | Hydrogenation reaction | 2025 | Phenols | Phenol | Batch reactor | Ni-related | 10% Ni/BEA | Cyclohexane | Cyclohexane (C₆H₁₂) | H₂ | Not reported | Catalyst:Feed = 0.1:1 to 0.2:1 (wt/wt) | 1h | 220°C | 50 bar | n-Hexadecane | conversion: 80–100% | selectivity: Not reported | yield: 43% (cyclohexane from phenol) | Hydrodeoxygenation of Phenolic Compounds and Lignin Bio-Oil Surrogate Mixture over Ni/BEA Zeolite Catalyst and Investigation of Its Deactivation | 10.3390/catal15010048
971_Margellou 等 - 2025 - Hydrodeoxygenation of Phenolic Compounds and Lignin Bio-Oil Surrogate Mixture over NiBEA Zeolite Ca.txt | Hydrogenation reaction | 2025 | Phenols | Phenol | Batch reactor | Ni-related | 10% Ni/BEA | Cyclohexane | Cyclohexane (C₆H₁₂) | H₂ | Not reported | Not reported | 3h | 220-320°C | 50-70 bar H₂ | n-Hexadecane | conversion: 80–100% for model compounds | selectivity: Not reported | yield: 37–81% (alkyl)cycloalkane yield for model compounds | Hydrodeoxygenation of Phenolic Compounds and Lignin Bio-Oil Surrogate Mixture over Ni/BEA Zeolite Catalyst and Investigation of Its Deactivation | 10.3390/catal15010048
975_Li 等 - 2015 - Hydrogenation and hydrodeoxygenation of difurfurylidene acetone to liquid alkanes over Raney Ni and.txt | Hydrogenation reaction | 2015 | Alcohols | H-F2A methanol solution | Fixed-bed reactor | Ni-related | Raney Ni (Ni/Al molar ratio of 5.4) | n-Alkanes | C₈-C₁₄ liquid alkanes | H₂ | 60 mL/min | Not reported | 2h | 260-320°C | Not reported | Methanol | conversion: 99.5-99.8% | selectivity: I-e: 13.8-33.6% | yield: Not reported | Hydrogenation and hydrodeoxygenation of difurfurylidene acetone to liquid alkanes over Raney Ni and the supported Pt catalysts | 10.1016/j.apenergy.2015.02.077
975_Li 等 - 2015 - Hydrogenation and hydrodeoxygenation of difurfurylidene acetone to liquid alkanes over Raney Ni and.txt | Hydrogenation reaction | 2015 | Heavy Olefins | Difurfurylidene acetone | Batch reactor | Pt-related | 1wt% Pt/SiO₂-ZrO₂ | Furanic Dimers | Hydrogenated difurfurylidene acetone dimers (H-F2A dimers) | H₂ | Not reported | Not reported | Not reported | 50°C | 1.0-5.0 MPa | Methanol | conversion: Not reported | selectivity: Not reported | yield: 82.9% (mol) for C8-C14 alkanes | Hydrogenation and hydrodeoxygenation of difurfurylidene acetone to liquid alkanes over Raney Ni and the supported Pt catalysts | 10.1016/j.apenergy.2015.02.077
979_Tai 等 - 2022 - Guaiacol hydrotreating with in-situ generated hydrogen over nimodified zeolite supports.txt | Hydrogenation reaction | 2022 | Phenols | Guaiacol | Batch reactor | Ni-related | Ni/HY | Cyclohexane | Cyclohexane (C₆H₁₂) | H₂ | Not reported | Not reported | 1h | 300°C | Not reported | Water | conversion: Ni/HY: 89.75% | selectivity: Ni/DHBeta: Cyclohexane (14.61%) | yield: Not reported | Guaiacol hydrotreating with in-situ generated hydrogen over ni/modified zeolite supports | 10.1016/j.renene.2021.10.048
981_Asri 等 - 2024 - Highly Active Mesoporous Zirconium Nitride Immobilized on SiO2 Synthesized by Complex-Assisted Metho.txt | Cracking reaction | 2024 | Fatty Acids & Esters | Crude palm oil | Continuous flow reactor | Zr-related | SiO₂-ZrN | Jet Fuel Range Hydrocarbon | Biofuel | H₂ | 0.30 L/h | Not reported | 1h | 500°C | Not reported | Not reported | conversion: Not reported | selectivity: Gasoline fraction (C5-C12) | yield: Liquid yield | Highly Active Mesoporous Zirconium Nitride Immobilized on SiO2 Synthesized by Complex-Assisted Method with EDTA and KHP for Catalytic Hydroconversion of Crude Palm Oil | 10.1007/s10563-023-09413-y
985_Meeboonanake 等 - 2025 - Conversion of FAMEs to Jet and Diesel-Range Fuels over Supported Cobalt on Irregular-Shaped H-ZSM-5.txt | Hydrogenation reaction | 2025 | Fatty Acids & Esters | Fatty acid methyl esters | Fixed-bed reactor | Co-related | 10 wt% Co on ZSM-5 | n-Alkanes | n-Alkanes (C₇-C₁₈) | H₂ | LHSV 1 h⁻¹ | Not reported | Not reported | 280°C | 50 bar | n-Hexane | conversion: 98% (for optimal catalysts at 300-320°C) | selectivity: Diesel-range: 66.3% (n-C₁₅-C₁₈ 35.8%, iso-C₁₅-C₁₈ 30.5%) | yield: >90% liquid product yield (for optimal catalysts at 280°C) | Conversion of FAMEs to Jet and Diesel-Range Fuels over Supported Cobalt on Irregular-Shaped H-ZSM-5 | 10.1021/acs.energyfuels.5c01120
985_Meeboonanake 等 - 2025 - Conversion of FAMEs to Jet and Diesel-Range Fuels over Supported Cobalt on Irregular-Shaped H-ZSM-5.txt | Hydrogenation reaction | 2025 | Fatty Acids & Esters | Fatty acid methyl esters | Fixed-bed reactor | Co-related | 10 wt% Co on ZSM-5 (various Si/Al ratios and morphologies) | C₁₅-C₁₈ n-Alkanes | n- and iso-C₁₅–C₁₈ alkanes (diesel range) | H₂ | LHSV 1 h⁻¹ | Not reported | Not reported | 280°C | 50 bar | n-Hexane | conversion: 98% (for best catalysts) | selectivity: Diesel range: up to 66.3% | yield: >90% liquid product yield (for best catalysts at 280 °C) | Conversion of FAMEs to Jet and Diesel-Range Fuels over Supported Cobalt on Irregular-Shaped H-ZSM-5 | 10.1021/acs.energyfuels.5c01120
987_Wang 等 - 2015 - Biomass-derived lignin to jet fuel range hydrocarbons via aqueous phase hydrodeoxygenation.txt | Hydrogenation reaction | 2015 | Lignin & Cellulose | Dilute alkali extracted corn stover lignin | Batch reactor | Ru-related | Ru/Al₂O₃ | C₁₂-C₁₈ Alkylcyclohexanes | Alkyl cyclohexanes (C₁₂-C₁₈) | H₂ | Not reported | Not reported | 4h | 250°C | 4 MPa H₂ | Water | conversion: 81.03% | selectivity: 84.6% C₁₂-C₁₈ | yield: 21.83% (total yield of top 23-25 products) | Biomass-derived lignin to jet fuel range hydrocarbons via aqueous phase hydrodeoxygenation | 10.1039/C5GC01534K
987_Wang 等 - 2015 - Biomass-derived lignin to jet fuel range hydrocarbons via aqueous phase hydrodeoxygenation.txt | Hydrogenation reaction | 2015 | Lignin & Cellulose | Dilute alkali extracted corn stover lignin | Batch reactor | Ru-related | Ru/Al₂O₃ | C₇-C₁₈ Hydrocarbons | C₇-C₁₈ hydrocarbons | H₂ | Not reported | Not reported | 4h | 200°C | 4 MPa H₂ | Water | conversion: 81.03% (at 250°C with both catalysts) | selectivity: 84.6% C₁₂-C₁₈ | yield: 21.83% total yield (at 250°C) | Biomass-derived lignin to jet fuel range hydrocarbons via aqueous phase hydrodeoxygenation | 10.1039/C5GC01534K
987_Wang 等 - 2015 - Biomass-derived lignin to jet fuel range hydrocarbons via aqueous phase hydrodeoxygenation.txt | Hydrogenation reaction | 2015 | Lignin & Cellulose | Dilute alkali extracted corn stover lignin | Batch reactor | Ru-related | Ru/Al₂O₃ | C₁₂-C₁₈ Alkylcyclohexanes | Alkyl cyclohexanes (C₁₂-C₁₈) | H₂ | Not reported | Not reported | 4h | 250°C | 4 MPa | Water | conversion: 81.03% | selectivity: 84.6% C12-C18 distribution | yield: 21.83% (total yield of top 23-25 products) | Biomass-derived lignin to jet fuel range hydrocarbons via aqueous phase hydrodeoxygenation | 10.1039/C5GC01534K
987_Wang 等 - 2015 - Biomass-derived lignin to jet fuel range hydrocarbons via aqueous phase hydrodeoxygenation.txt | Hydrogenation reaction | 2015 | Alkanes | 1,2-Diphenylethane | Batch reactor | Ru-related | Ru/Al₂O₃ | C₁₂+ Dimeric Naphthenes | 1,2-Dicyclohexylethane (C₁₄H₂₆) | H₂ | Not reported | Not reported | 4h | 250°C | 4 MPa H₂ | Water | conversion: >99% for model compounds | selectivity: 95.5% for 1,2-dicyclohexylethane from 1,2-diphenylethane | yield: 21.8% total yield for top 23-25 products | Biomass-derived lignin to jet fuel range hydrocarbons via aqueous phase hydrodeoxygenation | 10.1039/C5GC01534K
987_Wang 等 - 2015 - Biomass-derived lignin to jet fuel range hydrocarbons via aqueous phase hydrodeoxygenation.txt | Hydrogenation reaction | 2015 | Alcohols | 2,2'-Biphenol | Batch reactor | Ru-related | Ru/Al₂O₃ | C₁₂-C₁₈ Alkylcyclohexanes | Alkyl cyclohexanes (C₁₂-C₁₈) | H₂ | Not reported | Not reported | 4h | 200°C | 4 MPa H₂ | Water | conversion: 81.03% (at 250°C) | selectivity: 95.5% for 1,2-dicyclohexylethane from 1,2-diphenylethane | yield: 21.83% (total yield of top 23-25 products at 250°C) | Biomass-derived lignin to jet fuel range hydrocarbons via aqueous phase hydrodeoxygenation | 10.1039/C5GC01534K
989_Wang 等 - 2014 - Liquid Fuel Production by Aqueous Phase Catalytic Transformation of Biomass for Aviation.txt | Cracking reaction | 2014 | Alkanes | Glucose | Continuous flow reactor | Ni-related | 10%Ni@HZSM-5/MCM-41 | C₁-C₄ Hydrocarbons | Liquid fuels | H₂ | WHSV 1.25 h⁻¹ | Not reported | Not reported | 280°C | 4 MPa | Water | conversion: Glucose: 93% | selectivity: Gaseous products: [CH₄: 45.8-53.7%, C₂H₆: 5.0-5.9%, C₃H₈: 5.7-6.0%, C₄H₁₀: 3.4-4.7%, C₅H₁₃: 3.2-3.9%, C₆H₁₄: 1.4-1.9%, CO₂: 11.7-13.6%, C₇+ alkanes: 13.7-20.0%], Liquid products: [Substituted benzenes: 35.4-39.5%, Naphthalenes: 5.8-13.6%, Aromatic olefins: 32.6-38.1%, Oxygenates: 11.0-21.3%], Aqueous phase: [Glycol: 11.8-22.8%, 1,2-propanediol: 6.4-18.2%, 1,3-propanediol: 0-1.4%, Isopropanol: 17.8-43.2%, Isosorbide: 34.8-44.3%, Sorbitol: 1.6-4.1%] | yield: Sorbitol: 31.8 wt% liquid fuel yield | Liquid Fuel Production by Aqueous Phase Catalytic Transformation of Biomass for Aviation | 10.1016/j.egypro.2014.11.1142
991_Cheng 等 - 2022 - Ni-based metal–organic frameworks prepared with terephthalic acid hydroxylation converted methyl pal.txt | Cracking reaction | 2022 | Petroleum Fractions | Methyl palmitate | Batch reactor | Ni-related | Ni-based metal–organic frameworks (Ni-MOFs) | C₈-C₁₆ Hydrocarbons | C₈-C₁₆ hydrocarbons (jet-fuel range) | CO₂ | Not reported | Catalyst:FAMEs = 1:40 (wt/wt) | 8h | 430°C | 2 MPa | Not reported | conversion: 98% | selectivity: 82% jet-fuel range hydrocarbons | yield: Not reported | Ni-based metal–organic frameworks prepared with terephthalic acid hydroxylation converted methyl palmitate into jet-fuel range hydrocarbons in CO2 atmosphere | 10.1016/j.fuel.2022.123679
993_Zhang 等 - 2024 - Catalytic hydrodeoxygenation of lignin enhanced by selectively etching ZSM-5.txt | Hydrogenation reaction | 2024 | Heavy Olefins | Benzyloxybenzene | Batch reactor | Ni-related | Ni/ZSM-52 | Cycloalkanes | Cycloalkanes | H₂ | Not reported | Not reported | 4h | 140°C | 2 MPa | n-Hexane | conversion: 100% | selectivity: 70.7% | yield: 58.6% | Catalytic hydrodeoxygenation of lignin enhanced by selectively etching ZSM-5 | 10.1016/j.joei.2024.101838
995_Li 等 - 2018 - Jet range hydrocarbons converted from microalgal biodiesel over mesoporous zeolite-based catalysts.txt | Cracking reaction | 2018 | Alkanes | Light microalgal biodiesel | Batch reactor | Ni-related | Ni/Meso-Y | Olefins | C₈-C₁₆ alkanes | H₂ | Not reported | Not reported | 8h | 370-410°C | Not reported | Not reported | conversion: Not reported | selectivity: 44.5% (jet range alkanes) | yield: Not reported | Jet range hydrocarbons converted from microalgal biodiesel over mesoporous zeolite-based catalysts | 10.1016/j.ijhydene.2018.04.078
995_Li 等 - 2018 - Jet range hydrocarbons converted from microalgal biodiesel over mesoporous zeolite-based catalysts.txt | Cracking reaction | 2018 | Alkanes | Microalgal biodiesel | Batch reactor | Ni-related | Ni/Meso-HZSM-5 | C₁-C₄ Hydrocarbons | C₈-C₁₆ alkanes | H₂ | Not reported | Not reported | 8h | 370-410°C | Not reported | Not reported | conversion: Not reported | selectivity: Ni/Meso-Y: 44.5% jet range alkanes (C8-C16), 4.47% aromatic hydrocarbons | yield: Not reported | Jet range hydrocarbons converted from microalgal biodiesel over mesoporous zeolite-based catalysts | 10.1016/j.ijhydene.2018.04.078
997_Li 等 - 2020 - Hydrodeoxygenation of lignocellulose-derived oxygenates to diesel or jet fuel range alkanes under mi.txt | Hydrogenation reaction | 2020 | Lignocellulosic Biomass | Lignocellulose-derived oxygenated compounds | Batch reactor | Ru-related | Ru/HAP (2.3% Ru) | n-Alkanes | C₈-C₁₈ alkanes | H₂ | Not reported | Not reported | 24h | 160°C | 4 MPa H₂ | Cyclohexane | conversion: 100% (for compound 1A) | selectivity: Not reported | yield: 36.6-93.8% (for compound 1A) | Hydrodeoxygenation of lignocellulose-derived oxygenates to diesel or jet fuel range alkanes under mild conditions | 10.1039/C9CY02367D
999_Martínez-Klimov 等 - 2024 - Hydrodeoxygenation of isoeugenol in continuous mode using bifunctional Pt-Beta 25-binder catalysts f.txt | Hydrogenation reaction | 2024 | Phenols | Isoeugenol | Trickle-bed reactor | Pt-related | platinum | Propylcyclohexane | Propylcyclohexane (C₉H₁₈) | H₂ | 40 mL/min | Solution: 0.012 M Isoeugenol in Dodecane | 30h | 150°C | 30 bar | n-Dodecane | conversion: 100% (isoeugenol) | selectivity: Not reported | yield: 39% (propylcyclohexane at 150°C for Pt/EZB) | Hydrodeoxygenation of isoeugenol in continuous mode using bifunctional Pt-Beta 25-binder catalysts for renewable jet fuel production | 10.1039/D3SE01061A
Arslan - 2022 - Highly Selective Conversion of CO2 or CO into Precursors for Kerosene-Based Aviation Fuel.txt | Hydrogenation reaction | 2022 | Carbon dioxide | Carbon dioxide | Fixed-bed reactor | Zn-Cr-related | ZnCr₂O₄ | Monocyclic Aromatic Hydrocarbons | C₈-C₁₂ single-ring aromatics | H₂ | 300 mL·h⁻¹·g⁻¹ | H₂:CO₂ = 3:1 (mol/mol) | Not reported | 275°C | 2 MPa | Not reported | conversion: Not reported | selectivity: >80% (in hydrocarbons) | yield: Not reported | Highly Selective Conversion of CO<sub>2</sub> or CO into Precursors for Kerosene-Based Aviation Fuel via an Aldol–Aromatic Mechanism | 10.1021/acscatal.1c04961
Arslan - 2022 - Highly Selective Conversion of CO2 or CO into Precursors for Kerosene-Based Aviation Fuel.txt | Hydrogenation reaction | 2022 | Synthesis Gas | Carbon monoxide | Fixed-bed reactor | Zn-Cr-related | ZnCr₂O₄/Sbx-H-ZSM-5 | Monocyclic Aromatic Hydrocarbons | C₈-C₁₂ single-ring aromatics | H₂ | 300 mL·h⁻¹·g⁻¹ | H₂:CO = 1:1; H₂:CO₂ = 3:1 (mol/mol) | Not reported | 275°C | 2 MPa | Not reported | conversion: CO conversion ~47%, CO₂ conversion ~34% | selectivity: Aromatics selectivity >80% | yield: Not reported | Highly Selective Conversion of CO<sub>2</sub> or CO into Precursors for Kerosene-Based Aviation Fuel via an Aldol–Aromatic Mechanism | 10.1021/acscatal.1c04961
Chottiratanachote - 2023 - Selective Synthesis of Renewable Bio-Jet Fuel Precursors from Furfural and 2-Butanone via Heterogene.txt | Aldol condensation reaction | 2023 | Aldehydes | Furfural | Batch reactor | Mg-Al-related | MgAl-LDH-derived mixed oxides | Ketones/Aldehydes/Enones | Branched-chain C9 α,β-unsaturated carbonyl compounds (C9B-OH and C9B) | N₂ | Not reported | Furfural:2-Butanone = 1:5 (mol/mol) | 8h | 120°C | 10 bar N₂ | Not reported | conversion: 63% (furfural conversion) | selectivity: 77% (branched-chain C9 products) | yield: Not reported | Selective Synthesis of Renewable Bio-Jet Fuel Precursors from Furfural and 2-Butanone via Heterogeneously Catalyzed Aldol Condensation | 10.3390/catal13020242
Cueto - 2025 - Enhanced production of jet fuel precursors via furfuralcyclopentanone aldol condensation by synergi.txt | Aldol condensation reaction | 2025 | Aldehydes | Furfural | Batch reactor | Al-related | n-ZSM-5 (Si/Al=42) | Ketones/Aldehydes/Enones | FC (first condensation adduct) | Not reported | Not reported | CPO:FFL = 10:1 (mol/mol) | 2h | 80°C | Not reported | Not reported | conversion: Reported as FFL conversion: 7.3-39.8% at 6h (depending on catalyst and temperature) | selectivity: Reported as selectivity to FC, FC-OH, F2C, CCP (e.g., 90.6% FC selectivity for n-ZSM-5 at 100°C, 6h) | yield: FC+F2C yield: up to ~28% at 6h for TiO2/n-ZSM-5 at 100°C | Enhanced production of jet fuel precursors via furfural/cyclopentanone aldol condensation by synergistic pairing TiO2 with nano-ZSM-5 zeolite | 10.1016/j.biortech.2024.131877
Fang - 2023 - On the role of Zr to facilitate the synthesis of diesel and jet fuel range intermediates from biomas.txt | Aldol condensation reaction | 2023 | Fatty Acids & Esters | Furfural | Batch reactor | ZrAPO-5-related | ZrAPO-5 with Zr/Al = 0.20 | Monocyclic Aromatic Hydrocarbons | (E)-2-(furan-2-ylmethylene)cyclohexan-1-one (C₁₁H₁₂O₂) | Not reported | Not reported | FF:CH = 1:2.5 (mol/mol) | 1h | 120°C | Not reported | Not reported | conversion: 99.2% FF conversion | selectivity: High C11 selectivity at FF:CH = 1:10 | yield: 79.3% C11 yield | On the role of Zr to facilitate the synthesis of diesel and jet fuel range intermediates from biomass-derived carbonyl compounds over aluminum phosphate | 10.1016/j.apcatb.2022.121936
Fang - 2023 - On the role of Zr to facilitate the synthesis of diesel and jet fuel range intermediates from biomas.txt | Aldol condensation reaction | 2023 | Fatty Acids & Esters | Cyclohexanone | Batch reactor | ZrAPO-5-related | ZrAPO-5 (Zr/Al = 0.20) | Broad-Cut/Mixed Hydrocarbons | C12 fuel precursors ([1,1'-bi(cyclohexylidene)]-2-one C₁₂H₁₈O and [1,1'-bi(cyclohexan)]-1'-en-2-one C₁₂H₁₈O) | Not reported | Not reported | Not reported | 72h | 140°C | Not reported | Not reported | conversion: 92.2% | selectivity: Not reported | yield: 83.3% | On the role of Zr to facilitate the synthesis of diesel and jet fuel range intermediates from biomass-derived carbonyl compounds over aluminum phosphate | 10.1016/j.apcatb.2022.121936
Hart - 2025 - Sustainable aviation fuel-range intermediates from self-aldol condensation of cyclohexanone using lo.txt | Aldol condensation reaction | 2025 | Furanics | Cyclohexanone | Batch reactor | Nb-related | NbOPO₄ (niobium phosphate) | Ketones/Aldehydes/Enones | 2-Cyclohexylidenecyclohexanone (C₁₂H₁₈O) | N₂ | Not reported | Not reported | 1h | 160°C | 3.5 bar | Not reported | conversion: 68.4% to 95.4% (depending on atmosphere and conditions) | selectivity: Nearly 90% selectivity to dimeric ketones under 5 bar H2 | yield: Not reported | Sustainable aviation fuel-range intermediates from self-aldol condensation of cyclohexanone using low-cost niobium phosphate catalyst | 10.1016/j.jclepro.2025.145597
Jian - 2023 - Deep eutectic solvent assists H-β in aldol condensation of acetovanillone and p-hydroxybenzaldehyde.txt | Aldol condensation reaction | 2023 | Fatty Acids & Esters | Acetovanillone | Batch reactor | Al-related | H-β | Monocyclic Aromatic Hydrocarbons | 1-(2-Hydroxy-4-methoxyphenyl)-3-(4-hydroxyphenyl) prop-2-en-1-one (C₁₆H₁₄O₄) | Not reported | Not reported | AV:PHB = 1:2 (mol/mol) | 120min | 100°C | Not reported | Choline Chloride/Formic Acid | conversion: 88.68% (AV conversion) | selectivity: 78.5% (C16 selectivity) | yield: 69.61% (C16 yield) | Deep eutectic solvent assists H-β in aldol condensation of acetovanillone and p-hydroxybenzaldehyde to prepare a high density aviation oil precursor | 10.1016/j.fuel.2023.128491
Li - 2023 - Synthesis of high-grade Jet fuel blending precursors by aldol condensation of lignocellulosic ketone.txt | Aldol condensation reaction | 2023 | Aldehydes | Cyclopentanone | Batch reactor | Hf-related | 80% Hf₁.5TPA/MCM-41 | Broad-Cut/Mixed Hydrocarbons | Primary condensation products (C5-C5, C5-C6, C6-C6) | Not reported | Not reported | Not reported | 4h | 130°C | Not reported | Not reported | conversion: Not reported | selectivity: Not reported | yield: 68% | Synthesis of high-grade Jet fuel blending precursors by aldol condensation of lignocellulosic ketones using HfTPA/MCM-41 with strong acids and enhanced stability | 10.1016/j.apcatb.2022.122330
Li - 2023 - Synthesis of high-grade Jet fuel blending precursors by aldol condensation of lignocellulosic ketone.txt | Aldol condensation reaction | 2023 | Aldehydes | Cyclopentanone | Batch reactor | Hf-related | 80% Hf₁.5TPA/MCM-41 | Ketones/Aldehydes/Enones | Monocyclic compounds | Not reported | Not reported | Not reported | 10h | 150°C | Not reported | Not reported | conversion: Almost complete conversion | selectivity: 19.4% monocyclic | yield: 66.8% | Synthesis of high-grade Jet fuel blending precursors by aldol condensation of lignocellulosic ketones using HfTPA/MCM-41 with strong acids and enhanced stability | 10.1016/j.apcatb.2022.122330
Rozmysłowicz - 2019 - Catalytic valorization of the acetate fraction of biomass to aromatics and its integration into the.txt | Aldol condensation reaction | 2019 | Aldehydes | Acetic acid | Continuous flow reactor | Cu-related | 2 wt% Cu/ZrO₂ | Aromatic Hydrocarbons | Aromatic hydrocarbons | H₂ | WHSV 0.3 h⁻¹ | Not reported | Not reported | 400°C | 10 bar | Water | conversion: Complete conversion of acetic acid | selectivity: C₈-C₁₅ hydrocarbons | yield: 23.7 wt% organic oil | Catalytic valorization of the acetate fraction of biomass to aromatics and its integration into the carboxylate platform | 10.1039/C9GC00513G
Rozmysłowicz - 2019 - Catalytic valorization of the acetate fraction of biomass to aromatics and its integration into the.txt | Aldol condensation reaction | 2019 | Aldehydes | 50 wt% acetic acid aqueous solution | Fixed-bed flow reactor | Cu-related | 0.5 wt% Cu/ZrO₂ | Aromatic Hydrocarbons | Aromatic hydrocarbons (xylenes C₈H₁₀, mesitylene C₉H₁₂) | H₂ | WHSV 0.3 h⁻¹ | Not reported | Not reported | 400°C | 10 bar H₂ | Water | conversion: Complete conversion of acetic acid | selectivity: C₈-C₁₅ hydrocarbons (primarily C₉ and C₁₀) | yield: Organic oil yield: 21.2 wt% (model acetic acid) | Catalytic valorization of the acetate fraction of biomass to aromatics and its integration into the carboxylate platform | 10.1039/C9GC00513G
Rozmysłowicz - 2019 - Catalytic valorization of the acetate fraction of biomass to aromatics and its integration into the.txt | Aldol condensation reaction | 2019 | Ketones | 28/12 wt% acetic acid/butanoic acid aqueous solution mixture | Continuous flow reactor | Cu-related | 0.5 wt% Cu/ZrO₂ | Aromatic Hydrocarbons | Aromatic hydrocarbons | H₂ | WHSV 0.2 h⁻¹ | Not reported | Not reported | 400°C | 10 bar H₂ | Water | conversion: Complete conversion of carboxylic acids | selectivity: Not reported | yield: 17.8 wt% organic oil (model feed), 16.0 wt% organic oil (biomass-derived feed) | Catalytic valorization of the acetate fraction of biomass to aromatics and its integration into the carboxylate platform | 10.1039/C9GC00513G
Su - 2017 - Production of liquid fuel intermediates from furfural via aldol condensation over Lewis acid zeolite.txt | Aldol condensation reaction | 2017 | Aldehydes | Furfural | Batch reactor | Sn-related | Sn-MFI | Ketones/Aldehydes/Enones | 4-(2-Furyl)-3-buten-2-one (C₈H₈O₂) | Not reported | Not reported | Furfural:Acetone = 1:10 (mol/mol) | 0-11.5h | 100°C | Not reported | Not reported | conversion: 80% (Sn-MFI, 6h) | selectivity: 68% FAc (Sn-MFI) | yield: 61% FAc (Sn-MFI, 6h) | Production of liquid fuel intermediates from furfural via aldol condensation over Lewis acid zeolite catalysts | 10.1039/C7CY01028A
Su - 2017 - Production of liquid fuel intermediates from furfural via aldol condensation over Lewis acid zeolite.txt | Aldol condensation reaction | 2017 | Aldehydes | Furfural | Batch reactor | Sn-related | Sn-MFI | Furanic Platform Molecules | 4-(2-Furyl)-3-buten-2-one (C₈H₈O₂) | Not reported | Not reported | Furfural:Acetone = 1:10 (mol/mol) | 0-11.5h | 100°C | Not reported | Not reported | conversion: Up to 99% furfural conversion | selectivity: Sn-Beta: FAc 40%, F2Ac 22% | yield: FAc yield: 61% over Sn-MFI | Production of liquid fuel intermediates from furfural via aldol condensation over Lewis acid zeolite catalysts | 10.1039/C7CY01028A
Su - 2020 - Production of jet fuel intermediates from biomass platform compounds via aldol condensation reaction.txt | Aldol condensation reaction | 2020 | Ketones | Furfural | Batch reactor | Fe-related | Fe-MCM-41, Fe(acac)₃/MCM-41 | Furanic Platform Molecules | 4-(2-Furyl)-3-buten-2-one (C₈H₈O₂) | Not reported | Not reported | Furfural:Acetone = 1:20 (mol/mol) | 24h | 80°C | Not reported | Not reported | conversion: 86.9% (furfural conversion) | selectivity: 69.0% (FAc) | yield: 60.0% (FAc) | Production of jet fuel intermediates from biomass platform compounds via aldol condensation reaction over iron-modified MCM-41 lewis acid zeolite | 10.1016/j.jobab.2020.10.004
Su - 2020 - Production of jet fuel intermediates from biomass platform compounds via aldol condensation reaction.txt | Aldol condensation reaction | 2020 | Ketones | 5-Hydroxymethylfurfural | Batch reactor | Fe-related | Fe-MCM-41 (20 wt% Fe) | Phenolic Compounds | 1,5-Di-2-furanyl-1,4-pentadien-3-one (C₁₃H₁₀O₃) | Not reported | Not reported | HMF:Acetone = 1:20 (mol/mol) | 24h | 80°C | Not reported | Not reported | conversion: 88.9% HMF conversion | selectivity: 46.2% HAc selectivity | yield: 41.1% HAc yield | Production of jet fuel intermediates from biomass platform compounds via aldol condensation reaction over iron-modified MCM-41 lewis acid zeolite | 10.1016/j.jobab.2020.10.004
Uricochea - 2025 - Zr-modified USY zeolite as an efficient catalyst for the production of bio-jet fuel precursors from.txt | Aldol condensation reaction | 2025 | Fatty Acids & Esters | Levulinic acid | Batch reactor | Zr-related | Zr-modified USY zeolite (specifically Zr-USY-2 with 10.9 wt% Zr and Si/Al ratio of 61.1) | Polycyclic Aromatics / Hydrogenated PAHs | β-Furfurylidenelevulinic acid (C₁₀H₁₂O₄) | Not reported | Not reported | LA:FAL = 9:1 (mol/mol) | 2h | 100°C | Not reported | Not reported | conversion: 88% (furfural conversion) | selectivity: 62.8% (to C10 adducts) | yield: 55% (C10 adducts yield) | Zr-modified USY zeolite as an efficient catalyst for the production of bio-jet fuel precursors from levulinic acid and furfural in the absence of solvent | 10.1016/j.cattod.2025.115211
Pan 等 - 2020 - Zeolite catalytic synthesis of high‐performance jet‐fuel‐range spiro‐fuel by one‐pot Mannich–Diels–A.txt | Diels-Alder reaction | 2020 | Ketones | Cyclopentanone | Batch reactor | Al-related | HZSM-5 (Si/Al = 130) | Bicyclic/Tricyclic Oxygenates | Spiro adduct A (5-norbornen-2-spiro-10-cyclopentan-2-one) | N₂ | Not reported | Cyclopentanone : Formaldehyde : Dimethylamine·HCl : Cyclopentadiene = 1 : 1.2 : 1 : 1 (0.05 : 0.06 : 0.05 : 0.05 mol) | 2h (Mannich) + 1.5 h(Diels–Alder) | 90°C (Mannich step); 100 °C(Diels–Alder step, reflux) | Atmospheric pressure | n-Butyl alcohol (40 mL) | conversion: 99.1 % conversion of cyclopentanone | selectivity: 0.816 | yield: 0.809 | Zeolite catalytic synthesis of high‐performance jet‐fuel‐range spiro‐fuel by one‐pot Mannich–Diels–Alder reaction | 10.1002/aic.16789
Xie 等 - 2019 - Synthesis of high-density liquid fuel via Diels-Alder reaction of dicyclopentadiene and lignocellulo.txt | Diels-Alder reaction | 2019 | Furanics | 2-Methylfuran | Batch reactor | Al-related | HY zeolite (SiO₂/Al₂O₃ = 5.4) | Furanic Dimers | Mixture of Diels-Alder adducts: DCMF, CPMF, TCPD | N₂ | Not reported | 2-MF/DCPD = 2:1 (ratios 1:1–4:1 examined) | 5h | 150°C (range 130–170°C investigated) | 0.5 MPa N₂ | solvent-free | conversion: DCPD 88.5 %, 2-MF 56.4 % (with HY, 150 °C, 0.5 MPa N2, 5 h) | selectivity: DCMF 30.2 %, CPMF 30.9 %, TCPD 23.0 %, TCMF 13.5 % (optimized conditions) | yield: Not reported | Synthesis of high-density liquid fuel via Diels-Alder reaction of dicyclopentadiene and lignocellulo | 10.1016/j.cattod.2018.04.053
Xie 等 - 2024 - Synthesis of JP-10 analogues high-density fuels via one-pot Diels-Alderhydrodeoxygenation reaction.txt | Diels-Alder reaction | 2024 | Furanics | 2-Methylfuran | Batch reactor | Al-related | Hβ zeolite (Si/Al = 25) | Hydrocarbon Dimers/Oligomers | Diels-Alder adduct A (endo/exo 1-methyl-1,4,4a,5,6,7,8,8a-octahydro-1,4-epoxy-5,8-methanonaphthalene) | N₂ | Not reported | NBE/2-MF = 1:2 (optimized); 4:1–1:8 explored | 5h | 110°C (optimized) | 0.2 MPa N₂ (optimized Diels-Alder) | Toluene (100 mL) | conversion: 2-MF: 68.5 %, NBE: 99.4 % | selectivity: 76.4 % toward adduct A | yield: 75.9 % (yield of adduct A) | Synthesis of JP-10 analogues high-density fuels via one-pot Diels-Alder/hydrodeoxygenation reaction | 10.1016/j.fuel.2023.130738
Xing 等 - 2017 - One-step hydroprocessing of fatty acids into renewable aromatic hydrocarbons over NiHZSM-5 insight.txt | Diels-Alder reaction | 2017 | Fatty Acids & Esters | Mixture of fatty acids (mainly oleic acid, linoleic acid, palmitic acid, stearic acid, etc.) – 10 g per run | Batch reactor | Ni-related | 10 wt% Ni on HZSM-5 (Si/Al = 25) | Monocyclic Aromatic Hydrocarbons | Aromatic hydrocarbons (toluene, ethylbenzene, o-xylene, p-xylene, propylbenzene, 1-ethyl-2-methylbenzene, etc.) | H₂ | Not reported | H2/oil molar ratio = 7.13 | 8–12h (typical data reported at 8 h and 12 h) | 360°C (screened 280–380°C) | 4 MPa H₂ | solvent-free | conversion: ≈100 wt% fatty-acid conversion after 8 h at ≥340 °C (360 °C experiment) | selectivity: Not reported | yield: 53.96 wt% aromatics after 8 h at 360 °C; 64.61 wt% aromatics after 12 h | One-step hydroprocessing of fatty acids into renewable aromatic hydrocarbons over Ni/HZSM-5: insights into the major reaction pathways | 10.1039/C6CP06327F
Xuefeng 等 - 2018 - Model compounds reaction of coal based high energy density fuel based on Diels-Alder chemical synthe.txt | Diels-Alder reaction | 2018 | Aromatics | Benzene | Batch reactor | Al-related | MCM-22 | Polycyclic Aromatics / Hydrogenated PAHs | High-energy-density fuel intermediates (polycyclic norbornyl-substituted aromatics) which are further hydrogenated to give high-energy-density fuel | N₂ | Not reported | Aromatic : norbornene = 5 : 1 by mass (m(aryl)/m(NBD)=5) | 3h (standard condition) | 150–180°C (typical range) | Not reported | Aromatic reactant itself used as reaction medium (no additional solvent reported) | conversion: Benzene: 85.2 % | selectivity: Benzene: 95.2 % | yield: Not reported | Model compounds reaction of coal based high energy density fuel based on Diels-Alder chemical synthe | 10.13225/j.cnki.jccs.2018.0370
1003_Yeboah 等 - 2020 - Jet Fuel Range Hydrocarbon Production from Propanal Mechanistic Insights into Active Site Requireme.txt | Aldol condensation reaction -> Hydrogenation reaction | 2020 | Ketones | C₉ cyclicKetone intermediate | Fixed-bed reactor | Ni-related | Ni/HZSM-5 (Ni loading: 0.5-20 wt%) | C₈-C₁₅ Hydrocarbons | Jet fuel-range aromatic hydrocarbons (C₇-C₁₂) | H₂ | Not reported | Not reported | Not reported | 300°C | 1.0 bar (total pressure), H₂ partial pressure 0.39 bar, C₉ cyclicKetone partial pressure 0.21 bar | Not reported | conversion: 1 | selectivity: 85% purity | yield: 65.4% molar yield | Jet Fuel Range Hydrocarbon Production from Propanal: Mechanistic Insights into Active Site Requirement of a Dual-Bed Catalyst | 10.1021/acssuschemeng.0c02200
1003_Yeboah 等 - 2020 - Jet Fuel Range Hydrocarbon Production from Propanal Mechanistic Insights into Active Site Requireme.txt | Aldol condensation reaction -> Hydrogenation reaction | 2020 | Aldehydes | Propanal | Fixed-bed reactor | Cu-related | Cu/SiO₂ (5 wt% Cu) | Ketones/Aldehydes/Enones | C₆ and C₉ oxygenates (e.g., 2-methylpentanal, 2,3,4,5-tetramethyl-2-cyclopenten-1-one) | H₂ and N₂ | WHSV 0.83 h⁻¹ | Not reported | Not reported | 300°C | 1.0 bar | Not reported | conversion: ~100% | Not reported | yield: 65.4% molar yield | Jet Fuel Range Hydrocarbon Production from Propanal: Mechanistic Insights into Active Site Requirement of a Dual-Bed Catalyst | 10.1021/acssuschemeng.0c02200
1045_Jan 等 - 2015 - Hydropyrolysis of Lignin Using PdHZSM-5.txt | Pyrolysis reaction -> Hydrogenation reaction | 2015 | Lignin & Cellulose | Lignin derived from hybrid poplar | Catalytic fast pyrolysis | Pd-related | 1 wt% Pd/HZSM-5 | Cycloalkanes | Cycloalkanes | H₂ | Not reported | Not reported | 60s | 400°C | 1.72 MPa H₂ partial pressure | Not reported | Not reported | selectivity: {'Cycloalkanes': '25% at 400°C', 'Toluene': '27% at 650°C', 'p-Xylene': '17% at 650°C'} | Not reported | Hydropyrolysis of Lignin Using Pd/HZSM-5 | 10.1021/ef502779s
1045_Jan 等 - 2015 - Hydropyrolysis of Lignin Using PdHZSM-5.txt | Pyrolysis reaction -> Hydrogenation reaction | 2015 | Lignin & Cellulose | Poplar lignin | Catalytic fast pyrolysis | Al-related | H-ZSM-5 (SiO₂/Al₂O₃ = 23) | Aromatic Hydrocarbons | Aromatic hydrocarbons | H₂ | 206.5 mL/min helium carrier gas | Not reported | 60s | 400°C | 1.72 MPa | Not reported | Not reported | selectivity: 27% toluene selectivity (Pd/HZSM-5) | Not reported | Hydropyrolysis of Lignin Using Pd/HZSM-5 | 10.1021/ef502779s
1045_Jan 等 - 2015 - Hydropyrolysis of Lignin Using PdHZSM-5.txt | Pyrolysis reaction -> Hydrogenation reaction | 2015 | Lignin & Cellulose | Lignin derived from hybrid poplar via sulfur-catalyzed steam explosion | Catalytic fast pyrolysis | Al-related | H-ZSM-5 (SiO₂/Al₂O₃ = 23) | Aromatic Hydrocarbons | Aromatic hydrocarbons (e.g., benzene, toluene, xylenes, methylnaphthalene, azulene) | H₂ | 206.5 mL/min helium carrier gas | Not reported | 60s | 650°C | 1.72 MPa H₂ partial pressure | Not reported | Not reported | selectivity: 27% toluene selectivity with Pd/HZSM-5 | yield: 80.90% | Hydropyrolysis of Lignin Using Pd/HZSM-5 | 10.1021/ef502779s
1047_Li 等 - 2020 - ZSM-5-Supported Graphene-Encapsulated Nickel Nanoparticles Formation, Properties, and Exceptional P.txt | Hydrogenation reaction -> Pyrolysis reaction | 2020 | Fatty Acids & Esters | Oleic acid | Batch reactor | Ni-related | Ni@C/ZSM-5 | Bio-jet Fuel | Bio-jet fuel (C₈–C₁₈ alkanes and arenes) | H₂ | Not reported | Not reported | 5h | 360°C | 4 MPa | Not reported | conversion: 0.9859 | selectivity: Alkanes >94% | yield: 80.12% | ZSM-5-Supported Graphene-Encapsulated Nickel Nanoparticles: Formation, Properties, and Exceptional Performance in Lipid Hydrogenation | 10.1021/acssuschemeng.0c03559
1047_Li 等 - 2020 - ZSM-5-Supported Graphene-Encapsulated Nickel Nanoparticles Formation, Properties, and Exceptional P.txt | Hydrogenation reaction -> Pyrolysis reaction | 2020 | Sugars & Carbohydrates | Sucrose | Batch reactor | Ni-related | Ni@C/ZSM-5 | Fuel Precursors & Condensation Products | Graphene-encapsulated Ni nanoparticles (Ni@C) | N₂ | Not reported | 1:1 for D-glucose/D-sorbitol/citric acid to Ni(NO₃)₂·6H₂O, 0.5:1 for sucrose to Ni(NO₃)₂·6H₂O | 2h | 550°C | Not reported | Ethanol and deionized water | Not reported | Not reported | yield: 85.00% | ZSM-5-Supported Graphene-Encapsulated Nickel Nanoparticles: Formation, Properties, and Exceptional Performance in Lipid Hydrogenation | 10.1021/acssuschemeng.0c03559
1051_Zhang 等 - 2015 - Production of renewable jet fuel range alkanes and aromatics via integrated catalytic processes of i.txt | Pyrolysis reaction -> Hydrogenation reaction | 2015 | Bio-crude Oils | Bio-oil from catalytic microwave pyrolysis of Douglas fir sawdust | Batch reactor | Ni-related | Raney Ni | C₈-C₁₆ Hydrocarbons | Jet fuel-range alkanes (paraffins) | H₂ | Not reported | Not reported | 2-12h | 129-300°C | 76-1000 psi | Not reported | Not reported | selectivity: 12.63% selectivity of jet fuel range cycloalkanes | yield: 91.10% | Production of renewable jet fuel range alkanes and aromatics via integrated catalytic processes of intact biomass | 10.1016/j.fuel.2015.08.006
1051_Zhang 等 - 2015 - Production of renewable jet fuel range alkanes and aromatics via integrated catalytic processes of i.txt | Pyrolysis reaction -> Hydrogenation reaction | 2015 | Lignocellulosic Biomass | Douglas fir sawdust pellets | Batch reactor | Al-related | H-ZSM-5 (SiO₂/Al₂O₃ = 50) | C₈-C₁₅ Hydrocarbons | Bio-oil rich in C₈–C₁₅ aromatics | N₂ | 1000 mL/min | Catalyst to reactant ratio: 0.25 | 10min | 480°C | Not reported | Not reported | Not reported | selectivity: Up to 92.60% selectivity of liquid organics as jet fuel range (C8-C15) aromatic hydrocarbons | yield: {'Bio-oil': '20.3-47.0 wt%', 'Gas': '22.2-61.8 wt%', 'Char': '0.0-56.0 wt%', 'Coke': '0.0-4.6 wt%'} | Production of renewable jet fuel range alkanes and aromatics via integrated catalytic processes of intact biomass | 10.1016/j.fuel.2015.08.006
1073_He 等 - 2018 - From medium chain fatty alcohol to jet fuel Rational integration of selective dehydration and hydro.txt | Hydrogenation reaction -> Pyrolysis reaction | 2018 | Alcohols | n-Decanol | Fixed-bed reactor | Pt-related | Pt/ZSM-22 | iso-Alkanes | Iso-paraffins | H₂ | H₂ flow rate: 150-200 mL/min | Not reported | Not reported | 300°C | 4 MPa | Not reported | conversion: Almost 100% | selectivity: Isomerization degree: 50% (Pt/ZSM-22, 340°C) | yield: {'Bio-oil': '20.3-47.0 wt%', 'Gas': '22.2-61.8 wt%', 'Char': '0.0-56.0 wt%', 'Coke': '0.0-4.6 wt%'} | From medium chain fatty alcohol to jet fuel: Rational integration of selective dehydration and hydro-processing | 10.1016/j.apcata.2017.11.009
1073_He 等 - 2018 - From medium chain fatty alcohol to jet fuel Rational integration of selective dehydration and hydro.txt | Hydrogenation reaction -> Pyrolysis reaction | 2018 | Alcohols | n-Decanol | Fixed-bed reactor | Pt-related | Pt/ZSM-22 | Jet Fuel Range Hydrocarbon | Iso-paraffin-rich jet fuel | H₂ | H₂ flow rate: 150-200 mL/min | Not reported | Not reported | 300°C | 4 MPa | Not reported | conversion: 1 | selectivity: Isomerization degree: 50% at 340°C (Pt/ZSM-22) | Not reported | From medium chain fatty alcohol to jet fuel: Rational integration of selective dehydration and hydro-processing | 10.1016/j.apcata.2017.11.009
1073_He 等 - 2018 - From medium chain fatty alcohol to jet fuel Rational integration of selective dehydration and hydro.txt | Hydrogenation reaction -> Pyrolysis reaction | 2018 | Alcohols | n-Decanol | Fixed-bed reactor | Al-related | Al-MCF (Si/Al = 10) | Olefins | 1-Decene | N₂ | LHSV = 6 h⁻¹ | Not reported | Not reported | 300°C | Ambient pressure | Not reported | conversion: 86-100% | Not reported | Not reported | From medium chain fatty alcohol to jet fuel: Rational integration of selective dehydration and hydro-processing | 10.1016/j.apcata.2017.11.009
1085_Zhang 等 - 2016 - Development of a catalytically green route from diverse lignocellulosic biomasses to high-density cy.txt | Pyrolysis reaction -> Hydrogenation reaction | 2016 | Lignocellulosic Biomass | Hybrid poplar | Batch reactor | Ni-related | Raney Ni | Cycloalkanes | Cycloalkanes | H₂ | Not reported | Not reported | 2h | 250°C | 500 psi | n-heptane | Not reported | selectivity: 95.20% (maximum selectivity to cycloalkanes from hybrid poplar) | Not reported | Development of a catalytically green route from diverse lignocellulosic biomasses to high-density cycloalkanes for jet fuels | 10.1039/C5CY01623A
1085_Zhang 等 - 2016 - Development of a catalytically green route from diverse lignocellulosic biomasses to high-density cy.txt | Pyrolysis reaction -> Hydrogenation reaction | 2016 | Lignocellulosic Biomass | Hybrid poplar | Batch reactor | Al-related | H-ZSM-5 (SiO₂/Al₂O₃ = 50) | Aromatic Hydrocarbons | Aromatics | Not reported | Not reported | Not reported | 10min | 480°C | Not reported | n-heptane | Not reported | selectivity: 95.20% selectivity to cycloalkanes (maximum from hybrid poplar) | yield: {'Cycloalkanes': '3 wt% at 400°C', 'Aromatic hydrocarbons': '40.3 wt% at 650°C'} | Development of a catalytically green route from diverse lignocellulosic biomasses to high-density cycloalkanes for jet fuels | 10.1039/C5CY01623A
1095_Chen 等 - 2017 - Controllable synthesis of hierarchical ZSM-5 for hydroconversion of vegetable oil to aviation fuel-l.txt | Hydrogenation reaction -> Cracking reaction | 2017 | Vegetable Oils | Soybean oil | Fixed-bed flow reactor | Ni-Mo-related | 4 wt% Ni-12 wt% Mo/hierarchical ZSM-5 | C₉-C₁₅ Hydrocarbons | C₉–C₁₅ hydrocarbons | H₂ | H₂ flow rate: 400 mL min⁻¹ | Not reported | 4h | 380-420°C | 3.0 MPa | Not reported | Not reported | selectivity: 21-42.8% (C9-C15 hydrocarbons) | yield: {'Oil': '56.53 wt%', 'Gas': '41.80 wt%', 'Coke': '1.66 wt%'} | Controllable synthesis of hierarchical ZSM-5 for hydroconversion of vegetable oil to aviation fuel-like hydrocarbons | 10.1039/C7RA08867A
1095_Chen 等 - 2017 - Controllable synthesis of hierarchical ZSM-5 for hydroconversion of vegetable oil to aviation fuel-l.txt | Hydrogenation reaction -> Cracking reaction | 2017 | Vegetable Oils | Soybean oil | Fixed-bed flow reactor | Al-related | ZSM-5 (Si/Al = 20, 40, 60) | Gasoline Range Hydrocarbon | C₄–C₈ hydrocarbons (gasoline range) | H₂ | H₂ flow rate: 400 mL min⁻¹ | Not reported | 4h | 380-420°C | 3.0 MPa | Cyclohexane | Not reported | selectivity: NiMo/ZSM-5 20: C₄-C₈ 18%, C₉-C₁₅ 21%, C₁₆-C₁₈ 61% | yield: {'No catalyst': {'Gaseous': '34%', 'Volatile': '15%', 'Non-volatile': '46%'}, 'H-ZSM-5': {'Gaseous': '54%', 'Volatile': '4%', 'Non-volatile': '29%'}, 'H-mordenite': {'Gaseous': '43%', 'Volatile': '32%', 'Non-volatile': '25%'}, 'H-Theta-1': {'Gaseous': '38%', 'Volatile': '31%', 'Non-volatile': '21%'}} | Controllable synthesis of hierarchical ZSM-5 for hydroconversion of vegetable oil to aviation fuel-like hydrocarbons | 10.1039/C7RA08867A
1147_Mu 等 - 2024 - Bio-fuel production from hydroconversion of hexadecane over PtSAPO-11 catalysts.txt | Oligomer-Isomer reaction -> Cracking reaction | 2024 | Alkanes | n-Hexadecane (n-C₁₆H₃₄) | Fixed-bed continuous flow reactor | Pt-related | Pt/SAPO-11 | iso-Alkanes | Multibranched C₁₆H₃₄ isomers (MTB) | H₂ | Not reported | H2/n-C16H34 volume ratio = 800 (molar ratio = 10.5) | Not reported | 340°C | 2 MPa | Not reported | conversion: Varied with WHSV (from <90% to >90%) | selectivity: Isomerization selectivity >80% at conversion <90% | yield: {'Jet range alkanes': '40.5%', 'Jet range aromatic hydrocarbons': '11.3%', 'Diesel': 'Not reported', 'Intermediates': 'Not reported'} | Bio-fuel production from hydroconversion of hexadecane over Pt/SAPO-11 catalysts | 10.1016/j.fuel.2024.131732
1147_Mu 等 - 2024 - Bio-fuel production from hydroconversion of hexadecane over PtSAPO-11 catalysts.txt | Oligomer-Isomer reaction -> Cracking reaction | 2024 | Alkanes | n-Hexadecane (n-C₁₆H₃₄) | Fixed-bed continuous flow reactor | Pt-related | Pt/SAPO-11 | iso-Alkanes | Multibranched C₁₆H₃₄ isomers (MTB) | H₂ | Not reported | H2/n-C16H34 volume ratio of 800 (molar ratio of 10.5) | Not reported | 340°C | 2 MPa | Not reported | conversion: Varied by changing WHSV (e.g., >90% at WHSV < 8 h⁻¹) | selectivity: Isomerization selectivity >80% at conversion <90% | yield: {'Ni/HY': ['Jet range alkanes: 31.4%', 'Jet range aromatic hydrocarbons: 13.6%', 'Diesel: 6.5%', 'Intermediates: 5.8%'], 'Ni/SAPO-34': ['Jet range alkanes: 40.8%', 'Jet range aromatic hydrocarbons: 4.3%', 'Diesel: 15.4%', 'Intermediates: 7.6%'], 'Ni/Meso-Y': ['Jet range alkanes: 37.8%', 'Jet range aromatic hydrocarbons: 9.6%', 'Diesel: 12.9%', 'Intermediates: 8.6%']} | Bio-fuel production from hydroconversion of hexadecane over Pt/SAPO-11 catalysts | 10.1016/j.fuel.2024.131732
1157_Yang 等 - 2025 - Zeolite-catalyzed alkylation of lignincellulose-derived phenols and furan alcohols for synthesis of.txt | Alkylation reaction -> Hydrogenation reaction | 2025 | Phenols | Phenol | Batch reactor | Al-related | HY (SiO₂/Al₂O₃ = 5.3) | Phenolic Compounds | Furfuryl phenol | N₂ | Not reported | Phenol/FA = 10:1 | 1h | 60°C | 0.5 MPa N₂ | Dichloroethane | conversion: FA conversion: 80-100% | selectivity: Alkylation products: 85-96% | yield: {'No catalyst': {'Oil': '32.3%', 'Water': '21.3%', 'Gas': '23.4%', 'Coke': '23.4%'}, 'H-Y 20%': {'Oil': '36.6%', 'Water': '26.8%', 'Gas': '19.1%', 'Coke': '17.5%'}, 'H-Y 40%': {'Oil': '37.4%', 'Water': '29.4%', 'Gas': '17.0%', 'Coke': '16.2%'}, 'H-Y 60%': {'Oil': '42.4%', 'Water': '32.2%', 'Gas': '12.9%', 'Coke': '12.4%'}, 'H-MOR 40%': {'Oil': '39.9%', 'Water': '28.6%', 'Gas': '20.9%', 'Coke': '10.6%'}} | Zeolite-catalyzed alkylation of lignincellulose-derived phenols and furan alcohols for synthesis of sustainable aviation fuel | 10.1016/j.ces.2025.121343
1157_Yang 等 - 2025 - Zeolite-catalyzed alkylation of lignincellulose-derived phenols and furan alcohols for synthesis of.txt | Alkylation reaction -> Hydrogenation reaction | 2025 | Aromatics | Alkylation products | Batch reactor | Pd-related | Pd/C | Broad-Cut/Mixed Hydrocarbons | Hydrocarbon fuel | H₂ | Not reported | Not reported | 12h | 200°C | 6 MPa | Water | Not reported | Not reported | yield: {'Bio-oil yield': ['32.3% (no catalyst)', '36.6% (H-Y 20%)', '37.4% (H-Y 40%)', '42.4% (H-Y 60%)', '39.9% (H-M 40%)'], 'Solid residue yield': ['23.4% (no catalyst)', '19.1% (H-Y 20%)', '17.0% (H-Y 40%)', '12.4% (H-Y 60%)', '10.6% (H-M 40%)']} | Zeolite-catalyzed alkylation of lignincellulose-derived phenols and furan alcohols for synthesis of sustainable aviation fuel | 10.1016/j.ces.2025.121343
1159_Li 等 - 2018 - Synthesis of high-performance jet fuel blends from biomass-derived 4-ethylphenol and phenylmethanol.txt | Alkylation reaction -> Hydrogenation reaction | 2018 | Phenols | 4-Ethylphenol | Batch reactor | W-related | Phosphotungstic acid (HPW) | Phenolic Compounds | 2-Benzyl-4-ethylphenol | N₂ | Not reported | 4-ethylphenol/phenylmethanol = 2 | 2h | 110°C | Not reported | Not reported | conversion: Phenylmethanol conversion: 100% | selectivity: Monoalkylated products selectivity: 71% | yield: {'Bio-oil': ['32.3% (no catalyst)', '36.6% (H-Y 20%)', '37.4% (H-Y 40%)', '42.4% (H-Y 60%)', '39.9% (H-M 40%)'], 'Water': ['21.3% (no catalyst)', '26.8% (H-Y 20%)', '29.4% (H-Y 40%)', '32.2% (H-Y 60%)', '28.6% (H-M 40%)'], 'Gas': ['23.4% (no catalyst)', '19.1% (H-Y 20%)', '17.0% (H-Y 40%)', '12.4% (H-Y 60%)', '10.6% (H-M 40%)'], 'Solid residue': ['23.4% (no catalyst)', '17.5% (H-Y 20%)', '16.2% (H-Y 40%)', '12.9% (H-Y 60%)', '20.9% (H-M 40%)']} | Synthesis of high-performance jet fuel blends from biomass-derived 4-ethylphenol and phenylmethanol | 10.1016/j.ces.2018.07.001
1159_Li 等 - 2018 - Synthesis of high-performance jet fuel blends from biomass-derived 4-ethylphenol and phenylmethanol.txt | Alkylation reaction -> Hydrogenation reaction | 2018 | Aromatics | Alkylation products (2-benzyl-4-ethylphenol and 3-benzyl-4-ethylphenol) | Batch reactor | Pd-related | Pd/C (5 wt%) and H-ZSM-5 (SiO₂/Al₂O₃ = 27) | Cycloalkanes | 1-((Cyclohexyl)methyl)-3-ethylcyclohexane | H₂ | Not reported | Not reported | 20h | 180°C | 60 bar | Cyclohexane | conversion: 0.996 | Not reported | yield: {'Bio-oil': ['32.3% (no catalyst)', '36.6% (H-Y 20%)', '37.4% (H-Y 40%)', '42.4% (H-Y 60%)', '39.9% (H-M 40%)'], 'Water': ['21.3% (no catalyst)', '26.8% (H-Y 20%)', '29.4% (H-Y 40%)', '32.2% (H-Y 60%)', '28.6% (H-M 40%)'], 'Solid residue': ['23.4% (no catalyst)', '19.1% (H-Y 20%)', '17.0% (H-Y 40%)', '12.4% (H-Y 60%)', '10.6% (H-M 40%)'], 'Gas': ['22.9% (no catalyst)', '17.5% (H-Y 20%)', '16.2% (H-Y 40%)', '12.9% (H-Y 60%)', '20.9% (H-M 40%)']} | Synthesis of high-performance jet fuel blends from biomass-derived 4-ethylphenol and phenylmethanol | 10.1016/j.ces.2018.07.001
1171_Liu 等 - 2024 - One-pot solvent-free sequential synthesis of high-density polycycloalkanes fuels from lignin-derivat.txt | Alkylation reaction -> Hydrogenation reaction | 2024 | Phenols | Phenol | Batch reactor | Ru-related | 5 wt% Ru/C | Perhydrofluorene | Perhydrofluorene (PHF) | H₂ | Not reported | phenol/benzyl alcohol = 4:1 | 2h | 130°C | 6 MPa H₂ | Water | conversion: 100% (benzyl alcohol in alkylation) | selectivity: 88% (BP in alkylation) | yield: {'Bio-oil': ['32.3% (no catalyst)', '36.6% (H-Y 20%)', '37.4% (H-Y 40%)', '42.4% (H-Y 60%)', '39.9% (H-M 40%)'], 'Water': ['21.3% (no catalyst)', '26.8% (H-Y 20%)', '29.4% (H-Y 40%)', '32.2% (H-Y 60%)', '28.6% (H-M 40%)'], 'Gas': ['22.9% (no catalyst)', '17.5% (H-Y 20%)', '16.2% (H-Y 40%)', '12.9% (H-Y 60%)', '20.9% (H-M 40%)'], 'Solid residue': ['23.4% (no catalyst)', '19.1% (H-Y 20%)', '17.0% (H-Y 40%)', '12.4% (H-Y 60%)', '10.6% (H-M 40%)']} | One-pot solvent-free sequential synthesis of high-density polycycloalkanes fuels from lignin-derivatives over laminated NbOPO4 catalyst | 10.1016/j.fuel.2023.130570
1171_Liu 等 - 2024 - One-pot solvent-free sequential synthesis of high-density polycycloalkanes fuels from lignin-derivat.txt | Alkylation reaction -> Hydrogenation reaction | 2024 | Phenols | Phenol | Batch reactor | Nb-related | NbOPO₄ | Phenolic Compounds | Benzyl phenol (BP) | Atmosphere | Not reported | Phenol:Benzyl alcohol = 4:1 | 2h | 130°C | Not reported | Not reported | conversion: 100% (benzyl alcohol) | selectivity: 88% (BP) | yield: {'Thermal pyrolysis': {'Bio-oil': '32.3%', 'Water': '21.3%', 'Gas': '23.4%', 'Solid residue': '23.4%'}, 'H-Y 20%': {'Bio-oil': '36.6%', 'Water': '26.8%', 'Gas': '19.1%', 'Solid residue': '17.5%'}, 'H-Y 40%': {'Bio-oil': '37.4%', 'Water': '29.4%', 'Gas': '17.0%', 'Solid residue': '16.2%'}, 'H-Y 60%': {'Bio-oil': '42.4%', 'Water': '32.2%', 'Gas': '12.9%', 'Solid residue': '12.4%'}, 'H-M 40%': {'Bio-oil': '39.9%', 'Water': '28.6%', 'Gas': '20.9%', 'Solid residue': '10.6%'}} | One-pot solvent-free sequential synthesis of high-density polycycloalkanes fuels from lignin-derivatives over laminated NbOPO4 catalyst | 10.1016/j.fuel.2023.130570
1181_Han 等 - 2017 - Synthesis of high-density biofuel with excellent low-temperature properties from lignocellulose-deri.txt | Alkylation reaction -> Hydrogenation reaction | 2017 | Aromatics | Anisole | Batch reactor | Fe-related | FeCl₃ | Furanic Dimers | (2-Furanylmethyl)-methoxybenzene (AF) | N₂ | Not reported | 10:1 | 15min | 40°C | Not reported | Not reported | conversion: 85.4% | selectivity: 71.00% | Not reported | Synthesis of high-density biofuel with excellent low-temperature properties from lignocellulose-derived feedstock | 10.1016/j.fuproc.2017.04.008
1181_Han 等 - 2017 - Synthesis of high-density biofuel with excellent low-temperature properties from lignocellulose-deri.txt | Alkylation reaction -> Hydrogenation reaction | 2017 | Aromatics | Alkylation product | Batch reactor | Pd-related | Pd/C (5 wt%) | Cycloalkanes | Branched cyclohexanes | H₂ | Not reported | Not reported | 7-12h | 200°C | 6 MPa | Water | Not reported | Not reported | Not reported | Synthesis of high-density biofuel with excellent low-temperature properties from lignocellulose-derived feedstock | 10.1016/j.fuproc.2017.04.008
1183_Nie 等 - 2019 - High yield one-pot synthesis of high density and low freezing point jet-fuel-ranged blending from bi.txt | Alkylation reaction -> Hydrogenation reaction | 2019 | Phenols | Phenol | Batch reactor | Pd-related | Pd/C | Cycloalkanes | Bicyclic alkanes | H₂ | Not reported | Phenol:Cyclopentanol = 1:1 (227.6 mmol:227.6 mmol) | 24h | 200°C | 6 MPa | Not reported | conversion: 100% (cyclopentanol), 100% (phenol) | selectivity: 74.3% bicyclic alkanes | yield: 40 wt% aromatic hydrocarbons (Pd/HZSM-5) | High yield one-pot synthesis of high density and low freezing point jet-fuel-ranged blending from bio-derived phenol and cyclopentanol | 10.1016/j.ces.2019.06.050
1183_Nie 等 - 2019 - High yield one-pot synthesis of high density and low freezing point jet-fuel-ranged blending from bi.txt | Alkylation reaction -> Hydrogenation reaction | 2019 | Phenols | Phenol | Batch reactor | Al-related | H-Beta | Phenolic Compounds | Cyclopentylphenol | N₂ | Not reported | Phenol:Cyclopentanol = 1:1 (227.6 mmol:227.6 mmol) | 7h | 100-220°C | 0.2 MPa N₂ | Not reported | conversion: Cyclopentanol: 100% | selectivity: Bicyclic alkanes: 74.3% | yield: 40 wt% aromatic hydrocarbons with Pd/HZSM-5 at 20:1 ratio | High yield one-pot synthesis of high density and low freezing point jet-fuel-ranged blending from bio-derived phenol and cyclopentanol | 10.1016/j.ces.2019.06.050
1187_Zhang 等 - 2025 - Synthesis of jet fuel with high heat-sink and low freezing-point via alkylation of phenol with ethan.txt | Alkylation reaction -> Hydrogenation reaction | 2025 | Phenols | Phenol | Batch reactor | Al-related | H-ZSM-5 (SiO₂/Al₂O₃ = 25) | Phenolic Compounds | Alkylphenols | N₂ | Not reported | Phenol:Ethanol = 1:3 | 8h | 260°C | 0.5 MPa | Cyclohexane | conversion: >95% | Not reported | yield: 53.2% (overall jet biofuel yield) | Synthesis of jet fuel with high heat-sink and low freezing-point via alkylation of phenol with ethanol and subsequent hydrodeoxygenation | 10.1016/j.biombioe.2025.108256
1187_Zhang 等 - 2025 - Synthesis of jet fuel with high heat-sink and low freezing-point via alkylation of phenol with ethan.txt | Alkylation reaction -> Hydrogenation reaction | 2025 | Aromatics | Alkylation products | Batch reactor | Pt-related | 5 wt% Pt/C | Ethylcyclohexane | (Mono)ethylcyclohexane | H₂ | Not reported | Not reported | 24h | 260°C | 5 MPa H₂ | Cyclohexane | Not reported | Not reported | yield: 21% (H-USY(30)) | Synthesis of jet fuel with high heat-sink and low freezing-point via alkylation of phenol with ethanol and subsequent hydrodeoxygenation | 10.1016/j.biombioe.2025.108256
1189_Li 等 - 2018 - Catalytic Tandem Reaction for the Production of Jet and Diesel Fuel Range Alkanes.txt | Alkylation reaction -> Hydrogenation reaction | 2018 | Furanics | 2-Methylfuran (2-MF) | Batch reactor | Sn-related | Sn-Beta (Si/Sn = 12.5) | Furanic Dimers | Bis(5-methylfuran-2-yl)methane (BMFM) | Not reported | Not reported | 2-MF:formaldehyde = 2:1 (10 mmol:5 mmol) | 0.5h | 60°C | Not reported | Not reported | conversion: 51% (H-USY(30)) | selectivity: 41% (H-USY(30)) | yield: 56.7% (overall process yield) | Catalytic Tandem Reaction for the Production of Jet and Diesel Fuel Range Alkanes | 10.1002/ente.201700637
1189_Li 等 - 2018 - Catalytic Tandem Reaction for the Production of Jet and Diesel Fuel Range Alkanes.txt | Alkylation reaction -> Hydrogenation reaction | 2018 | Furanics | Long-chain oxygenates from alkylation of 2-methylfuran with aldehydes | Batch reactor | Pd-related | Pd/C | C₁₁-C₂₉ Alkanes | C₁₁–C₁₇ alkanes | H₂ | Not reported | Not reported | 6h | 80°C | 45 bar H₂ | n-octane | Not reported | Not reported | yield: 86.2-93.9% hydrocarbons | Catalytic Tandem Reaction for the Production of Jet and Diesel Fuel Range Alkanes | 10.1002/ente.201700637
1211_Zhang 等 - 2024 - Enhancement of bio-jet fuel production from corncob by iron ion-catalyzed hydrogen peroxide pretreat.txt | Hydrogenation reaction -> Oligomer-Isomer reaction | 2024 | Alcohols | Corncob-derived ethanol fermentation broth | Two-stage catalytic cracking | Al-related | H-SAPO-34 | C₉-C₁₆ Hydrocarbons | C₉–C₁₆ hydrocarbons (jet fuel range) | Not reported | Not reported | Not reported | 3h | 200°C | 5 MPa | Not reported | conversion: 95.9 C-mol% | selectivity: 70.9 C-mol% (jet fuels) | Not reported | Enhancement of bio-jet fuel production from corncob by iron ion-catalyzed hydrogen peroxide pretreatment | 10.1016/j.fuel.2024.132347
1211_Zhang 等 - 2024 - Enhancement of bio-jet fuel production from corncob by iron ion-catalyzed hydrogen peroxide pretreat.txt | Hydrogenation reaction -> Oligomer-Isomer reaction | 2024 | Lignocellulosic Biomass | Corncob | Batch reactor | Carbon-related | Cellulase | Fuel Precursors & Condensation Products | Sugars | Not reported | Not reported | Not reported | 72h | 50°C | Not reported | Sodium-citrate buffer solution | Not reported | Not reported | yield: >70 wt% (jet fuel range hydrocarbons) | Enhancement of bio-jet fuel production from corncob by iron ion-catalyzed hydrogen peroxide pretreatment | 10.1016/j.fuel.2024.132347
1215_Kurniawan 等 - 2023 - Catalytic pyrolysis of coconut oil soap using zeolites for bio-hydrocarbon production.txt | Pyrolysis reaction -> Cracking reaction | 2023 | Fatty Acids & Esters | Coconut oil soap | Batch reactor | Al-related | H-Y Zeolite | Bio-oil | Bio-oil | Autonomous pressure | Not reported | Not reported | 20min | 312°C | Atmospheric pressure | Not reported | Not reported | selectivity: {'No catalyst': {'Olefins C6-C18': '43.4%', 'Ketones': '38.6%', 'Paraffins C7-C18': '14.8%', 'Other': '3.3%'}, 'H-Y 20%': {'Olefins C6-C18': '44.8%', 'Ketones': '31.0%', 'Paraffins C7-C18': '13.2%', 'Carboxylic acids': '6.8%', 'Other': '4.3%'}, 'H-Y 40%': {'Olefins C6-C18': '35.7%', 'Ketones': '28.4%', 'Paraffins C7-C18': '8.7%', 'Carboxylic acids': '18.9%', 'Other': '8.2%'}, 'H-Y 60%': {'Olefins C6-C18': '35.8%', 'Ketones': '20.4%', 'Paraffins C7-C18': '12.9%', 'Carboxylic acids': '19.7%', 'Other': '11.4%'}, 'H-MOR 40%': {'Olefins C6-C18': '48.9%', 'Ketones': '24.5%', 'Paraffins C7-C18': '15.9%', 'Carboxylic acids': '2.9%', 'Other': '7.8%'}} | yield: 68.0 C-mol% (jet fuels) | Catalytic pyrolysis of coconut oil soap using zeolites for bio-hydrocarbon production | 10.1007/s13399-021-01652-1
1215_Kurniawan 等 - 2023 - Catalytic pyrolysis of coconut oil soap using zeolites for bio-hydrocarbon production.txt | Pyrolysis reaction -> Cracking reaction | 2023 | Fatty Acids & Esters | Coconut oil soap | Batch reactor | Al-related | H-Y Zeolite | Bio-oil | Bio-oil | Autonomous pressure | Not reported | Catalyst to soap weight ratios: 0.2, 0.4, 0.6 | 20min | 312°C | Atmospheric pressure | Not reported | Not reported | selectivity: {'Olefins C6-C18': ['43.4% (no catalyst)', '44.8% (H-Y 20%)', '35.7% (H-Y 40%)', '35.8% (H-Y 60%)', '48.9% (H-M 40%)'], 'Paraffins C7-C18': ['14.8% (no catalyst)', '13.2% (H-Y 20%)', '8.7% (H-Y 40%)', '12.9% (H-Y 60%)', '15.9% (H-M 40%)'], 'Ketones': ['38.6% (no catalyst)', '31.0% (H-Y 20%)', '28.4% (H-Y 40%)', '20.4% (H-Y 60%)', '24.5% (H-M 40%)'], 'Carboxylic acids': ['0% (no catalyst)', '6.8% (H-Y 20%)', '18.9% (H-Y 40%)', '19.7% (H-Y 60%)', '2.9% (H-M 40%)']} | yield: 56.7% yield of heavy alcohols | Catalytic pyrolysis of coconut oil soap using zeolites for bio-hydrocarbon production | 10.1007/s13399-021-01652-1
1215_Kurniawan 等 - 2023 - Catalytic pyrolysis of coconut oil soap using zeolites for bio-hydrocarbon production.txt | Pyrolysis reaction -> Cracking reaction | 2023 | Fatty Acids & Esters | Coconut oil soap | Batch reactor | Al-related | H-Y Zeolite | Bio-oil | Bio-oil | Not reported | Not reported | Not reported | 20min | 312°C | Atmospheric pressure | Not reported | Not reported | selectivity: {'Olefins': ['43.4% (no catalyst)', '44.8% (H-Y 20%)', '35.7% (H-Y 40%)', '35.8% (H-Y 60%)', '48.9% (H-M 40%)'], 'Paraffins': ['14.8% (no catalyst)', '13.2% (H-Y 20%)', '8.7% (H-Y 40%)', '12.9% (H-Y 60%)', '15.9% (H-M 40%)'], 'Ketones': ['38.6% (no catalyst)', '31.0% (H-Y 20%)', '28.4% (H-Y 40%)', '20.4% (H-Y 60%)', '24.5% (H-M 40%)'], 'Carboxylic acids': ['0% (no catalyst)', '6.8% (H-Y 20%)', '18.9% (H-Y 40%)', '19.7% (H-Y 60%)', '2.9% (H-M 40%)'], 'Others': ['3.3% (no catalyst)', '4.3% (H-Y 20%)', '8.2% (H-Y 40%)', '11.4% (H-Y 60%)', '7.8% (H-M 40%)']} | yield: 72.50% | Catalytic pyrolysis of coconut oil soap using zeolites for bio-hydrocarbon production | 10.1007/s13399-021-01652-1
1215_Kurniawan 等 - 2023 - Catalytic pyrolysis of coconut oil soap using zeolites for bio-hydrocarbon production.txt | Pyrolysis reaction -> Cracking reaction | 2023 | Fatty Acids & Esters | Coconut oil soap | Batch reactor | Al-related | H-Y Zeolite | Bio-oil | Bio-oil | Autonomous pressure | Not reported | Not reported | 20min | 312°C | Atmospheric pressure | Not reported | Not reported | selectivity: {'Olefins': ['43.4% (no catalyst)', '44.8% (H-Y 20%)', '35.7% (H-Y 40%)', '35.8% (H-Y 60%)', '48.9% (H-M 40%)'], 'Paraffins': ['14.8% (no catalyst)', '13.2% (H-Y 20%)', '8.7% (H-Y 40%)', '12.9% (H-Y 60%)', '15.9% (H-M 40%)'], 'Ketones': ['38.6% (no catalyst)', '31.0% (H-Y 20%)', '28.4% (H-Y 40%)', '20.4% (H-Y 60%)', '24.5% (H-M 40%)'], 'Carboxylic acids': ['0% (no catalyst)', '6.8% (H-Y 20%)', '18.9% (H-Y 40%)', '19.7% (H-Y 60%)', '2.9% (H-M 40%)'], 'Others': ['3.3% (no catalyst)', '4.3% (H-Y 20%)', '8.2% (H-Y 40%)', '11.4% (H-Y 60%)', '7.8% (H-M 40%)']} | Not reported | Catalytic pyrolysis of coconut oil soap using zeolites for bio-hydrocarbon production | 10.1007/s13399-021-01652-1
1215_Kurniawan 等 - 2023 - Catalytic pyrolysis of coconut oil soap using zeolites for bio-hydrocarbon production.txt | Pyrolysis reaction -> Cracking reaction | 2023 | Fatty Acids & Esters | Coconut oil soap | Batch reactor | Al-related | H-Y Zeolite | Bio-oil | Bio-oil | Autonomous pressure | Not reported | Not reported | 20min | 312°C | Atmospheric pressure | Not reported | Not reported | selectivity: {'Olefins': ['43.4% (no catalyst)', '44.8% (H-Y 20%)', '35.7% (H-Y 40%)', '35.8% (H-Y 60%)', '48.9% (H-M 40%)'], 'Paraffins': ['14.8% (no catalyst)', '13.2% (H-Y 20%)', '8.7% (H-Y 40%)', '12.9% (H-Y 60%)', '15.9% (H-M 40%)'], 'Ketones': ['38.6% (no catalyst)', '31.0% (H-Y 20%)', '28.4% (H-Y 40%)', '20.4% (H-Y 60%)', '24.5% (H-M 40%)'], 'Carboxylic acids': ['0% (no catalyst)', '6.8% (H-Y 20%)', '18.9% (H-Y 40%)', '19.7% (H-Y 60%)', '2.9% (H-M 40%)']} | yield: 83.9% molar yield | Catalytic pyrolysis of coconut oil soap using zeolites for bio-hydrocarbon production | 10.1007/s13399-021-01652-1
1215_Kurniawan 等 - 2023 - Catalytic pyrolysis of coconut oil soap using zeolites for bio-hydrocarbon production.txt | Pyrolysis reaction -> Cracking reaction | 2023 | Fatty Acids & Esters | Coconut oil soap | Batch reactor | Al-related | H-Y Zeolite | Bio-oil | Bio-oil | Not reported | Not reported | Not reported | 20min | 312°C | Atmospheric pressure | Not reported | Not reported | selectivity: {'Thermal pyrolysis': {'Olefins C6-C18': '43.4%', 'Ketones': '38.6%', 'Paraffins C7-C18': '14.8%', 'Others': '3.2%'}, 'H-Y 20%': {'Olefins C6-C18': '44.8%', 'Ketones': '31.0%', 'Paraffins C7-C18': '13.2%', 'Carboxylic acids': '6.8%', 'Others': '4.2%'}, 'H-Y 40%': {'Olefins C6-C18': '35.7%', 'Ketones': '28.4%', 'Paraffins C7-C18': '8.7%', 'Carboxylic acids': '18.9%', 'Others': '8.3%'}, 'H-Y 60%': {'Olefins C6-C18': '35.8%', 'Ketones': '20.4%', 'Paraffins C7-C18': '12.9%', 'Carboxylic acids': '19.7%', 'Others': '11.2%'}, 'H-M 40%': {'Olefins C6-C18': '48.9%', 'Ketones': '24.5%', 'Paraffins C7-C18': '15.9%', 'Carboxylic acids': '2.9%', 'Others': '7.8%'}} | yield: 75.90% | Catalytic pyrolysis of coconut oil soap using zeolites for bio-hydrocarbon production | 10.1007/s13399-021-01652-1
1221_Adhikari 等 - 2020 - A hybrid pathway to biojet fuel via 2,3-butanediol.txt | Hydrogenation reaction -> Oligomer-Isomer reaction | 2020 | Light Olefins | C₃-C₆ olefins | Batch reactor | Sulfonic-Acid-Resin-related | Amberlyst-15 | C₅-C₁₄ Hydrocarbons | C₅–C₇ hydrocarbons | Not reported | Not reported | Not reported | Not reported | 393K | 42 bar | Not reported | conversion: >99% | selectivity: {'C₅-C₇': '25.5%', 'C₈-C₁₆': '67.3%', 'C₁₇-C₂₁': 'Not reported', 'C₂₂+': 'Not reported', 'Iso-olefins/iso-paraffins': '83.5%', 'n-Olefins/n-paraffins': '7.7%'} | yield: 75.9% (Diels-Alder adduct), 70.2% (overall JP-10 analogues fuel) | A hybrid pathway to biojet fuel <i>via</i> 2,3-butanediol | 10.1039/D0SE00480D
1221_Adhikari 等 - 2020 - A hybrid pathway to biojet fuel via 2,3-butanediol.txt | Hydrogenation reaction -> Oligomer-Isomer reaction | 2020 | Light Olefins | C₃-C₆ olefin mixture | Batch reactor | Sulfonic-Acid-Resin-related | Amberlyst-36 | C₈-C₁₈ Hydrocarbons | Long-chain hydrocarbons | Not reported | Not reported | Not reported | 3h | 423K | 42 bar | Not reported | conversion: >99% | selectivity: 70.0 wt% (C₈-C₁₆, 3h) | yield: 54.13 wt% (SAF fractions yield) | A hybrid pathway to biojet fuel <i>via</i> 2,3-butanediol | 10.1039/D0SE00480D
1221_Adhikari 等 - 2020 - A hybrid pathway to biojet fuel via 2,3-butanediol.txt | Hydrogenation reaction -> Oligomer-Isomer reaction | 2020 | Alcohols | 2,3-Butanediol | Fixed-bed reactor | Cu-related | Cu/ZSM-5 (SiO₂/Al₂O₃ = 140, 13.3 wt% Cu) | Olefins | C₃⁺ olefins | H₂ | 1.0 h⁻¹ WHSV | Not reported | 40h | 523K | 115 KPa | Not reported | conversion: >97% | selectivity: 94-98% | yield: 31.4 ± 1.7% liquid alkanes (stearic acid, 1h, 2 MPa N₂) | A hybrid pathway to biojet fuel <i>via</i> 2,3-butanediol | 10.1039/D0SE00480D
1227_Tang 等 - 2025 - One-Step Production of Isoalkane-Rich Sustainable Aviation Fuel Fractions via Catalytic Pyrolysis of.txt | Pyrolysis reaction -> Oligomer-Isomer reaction | 2025 | Plastic Waste | Low-density polyethylene (LDPE) | Fixed-bed reactor | Fe-related | HY, USY, Meso-HY; Fe/Meso-HY (Fe loading: 3, 6, 10 wt%) | C₈-C₁₆ Hydrocarbons | C₈–C₁₆ hydrocarbons (isoalkanes, n-alkanes, aromatics, olefins, cycloalkanes) | N₂ | N₂ carrier gas: 60 mL/min | Feedstock-to-catalyst mass ratio of 3:2 | 3min | 500°C | Atmospheric pressure | Not reported | conversion: Near-complete conversion | selectivity: 78 area% (SAF fractions selectivity), 51 area% (isoalkanes selectivity) | yield: 31.4 ± 1.7% liquid alkanes (stearic acid, 1 h, N₂) | One-Step Production of Isoalkane-Rich Sustainable Aviation Fuel Fractions via Catalytic Pyrolysis of Low-Density Polyethylene over Y-Type Zeolite | 10.1021/acssuschemeng.5c02722
1227_Tang 等 - 2025 - One-Step Production of Isoalkane-Rich Sustainable Aviation Fuel Fractions via Catalytic Pyrolysis of.txt | Pyrolysis reaction -> Oligomer-Isomer reaction | 2025 | Plastic Waste | Low-density polyethylene (LDPE) | Fixed-bed reactor | Al-related | H-Y zeolite | iso-Alkanes | Isoalkanes | N₂ | N₂ carrier gas: 60 mL/min | Not reported | 3min | 500°C | Atmospheric pressure | Not reported | conversion: Near-complete conversion | selectivity: Isoalkanes: 51 area% | yield: 75.9% (C9-C16 yield for ABE feed in double bed mode) | One-Step Production of Isoalkane-Rich Sustainable Aviation Fuel Fractions via Catalytic Pyrolysis of Low-Density Polyethylene over Y-Type Zeolite | 10.1021/acssuschemeng.5c02722
1227_Tang 等 - 2025 - One-Step Production of Isoalkane-Rich Sustainable Aviation Fuel Fractions via Catalytic Pyrolysis of.txt | Pyrolysis reaction -> Oligomer-Isomer reaction | 2025 | Plastic Waste | Low-density polyethylene (LDPE) | Fixed-bed reactor | Fe-related | HY, USY, Meso-HY; Fe/Meso-HY (Fe loading: 3, 6, 10 wt%) | Jet Fuel Range Hydrocarbon | Sustainable aviation fuel (SAF) fractions (isoalkanes, olefins, n-alkanes, aromatics, cycloalkanes) | N₂ | N₂ carrier gas: 60 mL/min | Feedstock-to-catalyst mass ratio of 3:2 (optimal); also evaluated at 3:1 and 3:3 | 3min | 500°C | Atmospheric pressure | Not reported | conversion: Near-complete conversion | selectivity: SAF fraction selectivity 78 area % (optimal); isoalkanes selectivity 51 area %; aromatics selectivity 21.9 area % | yield: 75.9% (jet-range fuels from ABE) | One-Step Production of Isoalkane-Rich Sustainable Aviation Fuel Fractions via Catalytic Pyrolysis of Low-Density Polyethylene over Y-Type Zeolite | 10.1021/acssuschemeng.5c02722
1260_Qian 等 - 2021 - Enhanced production of renewable aromatic hydrocarbons for jet-fuel from softwood biomass and plasti.txt | Pyrolysis reaction -> Cracking reaction | 2021 | Lignocellulosic Biomass | Softwood biomass (Douglas fir sawdust) | Ex-situ catalytic pyrolysis | Al-related | HZSM-5 (SiO₂/Al₂O₃ = 50) | Bio-oil | Bio-oil | N₂ | <25 mL/min | Plastic loading: 0.00-1.00 g/g biomass | 10min | 379-571°C | Not reported | Not reported | Not reported | selectivity: {'Alkylbenzenes': '0.0-32.18%', 'Naphthalenes': '0.75-25.10%', 'Phenols': '25.28-65.97%', 'Guaiacols': '0.0-23.97%', 'Other oxygenates': '0.0-50.00%', 'Olefins': '0.0-4.80%'} | yield: 70.0% (isophorone/furfural) | Enhanced production of renewable aromatic hydrocarbons for jet-fuel from softwood biomass and plastic waste using hierarchical ZSM-5 modified with lignin-assisted re-assembly | 10.1016/j.enconman.2021.114020
1260_Qian 等 - 2021 - Enhanced production of renewable aromatic hydrocarbons for jet-fuel from softwood biomass and plasti.txt | Pyrolysis reaction -> Cracking reaction | 2021 | Lignocellulosic Biomass | Douglas fir sawdust | Ex-situ catalytic pyrolysis | Al-related | HZSM-5 (SiO₂/Al₂O₃ = 50) | Aromatic Hydrocarbons | Aromatic hydrocarbons | N₂ | <25 mL/min | Plastic loading: 0.00-1.00 g/g biomass | 10min | 400-571°C | Not reported | Not reported | Not reported | selectivity: {'Alkylbenzenes': '0-32.18%', 'Naphthalenes': '0-25.10%', 'Phenols': '25.28-65.97%', 'Guaiacols': '0-23.97%', 'Other oxygenates': '0-50.00%'} | yield: 81.70% | Enhanced production of renewable aromatic hydrocarbons for jet-fuel from softwood biomass and plastic waste using hierarchical ZSM-5 modified with lignin-assisted re-assembly | 10.1016/j.enconman.2021.114020
1268_Ning 等 - 2022 - Investigation of the interactions for the 1-hexene oligomerization and the catalytic cracking reacti.txt | Cracking reaction -> Oligomer-Isomer reaction | 2022 | Light Olefins | 1-Hexene | Fixed-bed continuous flow reactor | Al-related | HZSM-5 (SiO₂/Al₂O₃ = 66) | Hydrocarbon Dimers/Oligomers | Dimer | N₂ | Not reported | Not reported | Not reported | 250°C | 4.0 MPa | Not reported | conversion: 0.379 | selectivity: Dimer selectivity reached 80% | yield: 83-93% (after hydrogenation and distillation) | Investigation of the interactions for the 1-hexene oligomerization and the catalytic cracking reactions | 10.1016/S1872-5813(21)60143-3
1268_Ning 等 - 2022 - Investigation of the interactions for the 1-hexene oligomerization and the catalytic cracking reacti.txt | Cracking reaction -> Oligomer-Isomer reaction | 2022 | Aromatics | 1,3,5-Triisopropylbenzene (1,3,5-TIPB) | Fixed-bed reactor | Al-related | HZSM-5 (SiO₂/Al₂O₃ = 60, 66, 252) | Monocyclic Aromatic Hydrocarbons | Benzene | N₂ | 0.5 mL/h | Not reported | Not reported | 400°C | Atmospheric pressure | Not reported | conversion: Decreased with increasing SiO2/Al2O3 ratio | selectivity: Higher selectivity to deep cracking products (benzene and C3) in commercial ZSM-5 | yield: 83-93% (overall yields at multigram scale) | Investigation of the interactions for the 1-hexene oligomerization and the catalytic cracking reactions | 10.1016/S1872-5813(21)60143-3
1268_Ning 等 - 2022 - Investigation of the interactions for the 1-hexene oligomerization and the catalytic cracking reacti.txt | Cracking reaction -> Oligomer-Isomer reaction | 2022 | Alkanes | n-Octane | Fixed-bed reactor | Al-related | HZSM-5 (SiO₂/Al₂O₃ = 60) | Monocyclic Aromatic Hydrocarbons | Benzene | N₂ | 0.2 mL/h | Not reported | Not reported | 500℃ | Atmospheric pressure | Not reported | conversion: 70% (initial conversion for commercial ZSM-5) | Not reported | yield: 83-93% (overall yields after hydrogenation and distillation) | Investigation of the interactions for the 1-hexene oligomerization and the catalytic cracking reactions | 10.1016/S1872-5813(21)60143-3
1276_Zhang 等 - 2010 - Structural features of binary microporous zeolite composite Y-Beta and its hydrocracking performance.txt | Hydrogenation reaction -> Cracking reaction | 2010 | Petroleum Fractions | Iranian vacuum gas oil (VGO) | Not reported | Ni-Mo-related | Ni-Mo sulfide/SiO₂-Al₂O₃ | Light Naphtha / Light Hydrocarbons | Light naphtha | H₂ | Not reported | H2/hydrocarbon molar ratio = 1500/1 | Not reported | 385°C | 15.7 MPa | Not reported | Not reported | Not reported | yield: 90.00% | Structural features of binary microporous zeolite composite Y-Beta and its hydrocracking performance | 10.1016/j.cattod.2009.11.005
1276_Zhang 等 - 2010 - Structural features of binary microporous zeolite composite Y-Beta and its hydrocracking performance.txt | Hydrogenation reaction -> Cracking reaction | 2010 | Petroleum Fractions | Iranian vacuum gas oil (VGO) | Not reported | Ni-Mo-related | Ni-Mo/HS-FBZ | Light Naphtha / Light Hydrocarbons | Light naphtha | H₂ | WHSV = 1.5 h⁻¹ | H₂/hydrocarbon molar ratio = 1500/1 | Not reported | 385°C | 15.7 MPa | Not reported | Not reported | Not reported | yield: 83-93% (after hydrogenation and distillation) | Structural features of binary microporous zeolite composite Y-Beta and its hydrocracking performance | 10.1016/j.cattod.2009.11.005
1280_Chen 等 - 2006 - BETA zeolite made from mesoporous material and its hydrocracking performance.txt | Cracking reaction -> Hydrogenation reaction | 2006 | Petroleum Fractions | Iranian vacuum gas oil (VGO) | Fixed-bed reactor | Al-related | HZSM-5 (Si/Al = 60) | Diesel Fraction | Middle distillates (jet fuel and diesel) | H₂ | Not reported | Not reported | Not reported | Not reported | Not reported | Not reported | Not reported | selectivity: Middle distillate selectivity 2.5% higher than conventional catalyst | yield: 83-93% (overall yields at multigram scale) | BETA zeolite made from mesoporous material and its hydrocracking performance | 10.1016/j.cattod.2006.04.005
1280_Chen 等 - 2006 - BETA zeolite made from mesoporous material and its hydrocracking performance.txt | Cracking reaction -> Hydrogenation reaction | 2006 | Petroleum Fractions | Iranian vacuum gas oil (VGO) | Fixed-bed reactor | Al-related | H-Beta (Si/Al = 60) | Gasoline Range Hydrocarbon | Naphtha | H₂ | Not reported | Not reported | Not reported | Not reported | Not reported | Not reported | Not reported | selectivity: Middle distillate selectivity: catalyst CA 2.5% higher than catalyst CB | yield: 83% (BP in alkylation) | BETA zeolite made from mesoporous material and its hydrocracking performance | 10.1016/j.cattod.2006.04.005
1306_Zhang 等 - 2019 - Catalytic Hydrothermal Decarboxylation and Cracking of Fatty Acids and Lipids over RuC.txt | Cracking reaction -> Hydrogenation reaction | 2019 | Fatty Acids & Esters | Stearic acid | Batch reactor | Ru-related | 5 wt% Ru/C | C₇-C₁₆ Hydrocarbons | C₇–C₁₇ n-alkanes | N₂ | Not reported | Not reported | 2.5h | 330°C | 1 MPa N₂ | Water | conversion: 37.5 ± 1.9% (stearic acid, 1h, 2 MPa N₂) | selectivity: 79.8% (0.5h, H₂) | yield: 83% (BP) | Catalytic Hydrothermal Decarboxylation and Cracking of Fatty Acids and Lipids over Ru/C | 10.1021/acssuschemeng.9b00215
1306_Zhang 等 - 2019 - Catalytic Hydrothermal Decarboxylation and Cracking of Fatty Acids and Lipids over RuC.txt | Cracking reaction -> Hydrogenation reaction | 2019 | Fatty Acids & Esters | Stearic acid | Batch reactor | Ru-related | 3.9 wt% Ru/C | C₇-C₁₆ Hydrocarbons | C₇–C₁₇ liquid alkanes | N₂ | Not reported | Not reported | 2.5h | 330°C | 1 MPa | Water | conversion: 37.5 ± 1.9% (stearic acid, 1 h, N₂) | selectivity: 79.8% (liquid alkanes at 0.5 h, H₂) | Not reported | Catalytic Hydrothermal Decarboxylation and Cracking of Fatty Acids and Lipids over Ru/C | 10.1021/acssuschemeng.9b00215
1306_Zhang 等 - 2019 - Catalytic Hydrothermal Decarboxylation and Cracking of Fatty Acids and Lipids over RuC.txt | Cracking reaction -> Hydrogenation reaction | 2019 | Fatty Acids & Esters | Stearic acid | Batch reactor | Ru-related | 3.9 wt% Ru/C | C₁-C₄ Hydrocarbons | C₁–C₅ alkanes (gaseous) | N₂ | Not reported | Not reported | 2.5h | 330°C | 1 MPa | Water | conversion: 100% (complete conversion within 12.5 h under 1 MPa N₂) | selectivity: C₁₇: 65.8 ± 0.4% at 7.5h | yield: 22.11% (maximum carbon yield based on hybrid poplar) | Catalytic Hydrothermal Decarboxylation and Cracking of Fatty Acids and Lipids over Ru/C | 10.1021/acssuschemeng.9b00215
1330_Marcilly和Franck - 1980 - Use of Zeolite Containing Catalysts in Hydrdcracking.txt | Cracking reaction -> Oligomer-Isomer reaction | 1980 | Alkanes | n-Heptane | Fixed-bed reactor | Ni-Mo-related | Ni-Mo sulfide/SiO₂-Al₂O₃ | Broad-Cut/Mixed Hydrocarbons | Cracked products | H₂ | Not reported | Not reported | Not reported | 400°C | 25 bar | Not reported | conversion: 0.53 | Not reported | yield: 24.76% carbon yield of aromatics (maximum from hybrid poplar) | Use of Zeolite Containing Catalysts in Hydrdcracking | 10.1016/S0167-2991(08)64869-7
1330_Marcilly和Franck - 1980 - Use of Zeolite Containing Catalysts in Hydrdcracking.txt | Cracking reaction -> Oligomer-Isomer reaction | 1980 | Alkanes | n-Hexadecane | Not reported | Pt-related | Pt/SiO₂-Al₂O₃ | C₁-C₄ Hydrocarbons | C₃ hydrocarbons | Not reported | Not reported | Not reported | Not reported | Not reported | Not reported | Not reported | Not reported | selectivity: Products with carbon numbers varying between 3 and 12-13 through a maximum between 4 and 11 | Not reported | Use of Zeolite Containing Catalysts in Hydrdcracking | 10.1016/S0167-2991(08)64869-7
1336_Landau 等 - Medium severity hydrotreating and hydrocracking of Israeli shale oil.txt | Hydrogenation reaction -> Oligomer-Isomer reaction | 1998 | Petroleum Fractions | Hydrotreated Israeli shale oil | Fixed-bed reactor | Ni-Mo-related | Ni-Mo/HY-Al₂O₃ (Ni: 7.6 wt%, Mo: 16.2 wt%, HY: 20 wt%) | Light Naphtha / Light Hydrocarbons | Light naphtha (boiling point < 100°C) | H₂ | LHSV 0.5-4.4 h⁻¹ | V_H2 = 1500 Nl/l | Not reported | 350°C | 55 atm | Not reported | conversion: Full conversion of atmospheric residue (>360°C fraction) | selectivity: Catalyst B produced 10-15% more light naphtha, heavy naphtha and jet fuel compared to Catalyst A | Not reported | Medium severity hydrotreating and hydrocracking of Israeli shale oil | 10.1016/0016-2361(96)00017-8
1336_Landau 等 - Medium severity hydrotreating and hydrocracking of Israeli shale oil.txt | Hydrogenation reaction -> Oligomer-Isomer reaction | 1998 | Petroleum Fractions | Hydrotreated Israeli shale oil | Fixed-bed reactor | Ni-Mo-related | Ni-Mo/HY-Al₂O₃ (Ni: 7.6 wt%, Mo: 16.2 wt%) | iso-Alkanes | Isomerized paraffins | H₂ | LHSV 0.5-4.4 h⁻¹ | Not reported | Not reported | 350°C | 55 atm | Not reported | conversion: Full conversion of atmospheric residue | Not reported | yield: 96.90% | Medium severity hydrotreating and hydrocracking of Israeli shale oil | 10.1016/0016-2361(96)00017-8
1338_Mordi 等 - Thermolysis of low density polyethylene zeolites.txt | Pyrolysis reaction -> Cracking reaction | 1994 | Plastic Waste | Low-density polyethylene (LDPE) | Batch reactor | Al-related | H-Mordenite (Si/Al = 8) | C₁-C₄ Hydrocarbons | C₁–C₅ gaseous hydrocarbons | Evacuated | Not reported | Not reported | 2h | 350°C | Not reported | Not reported | conversion: 100% (no solid polymer remained) | selectivity: {'H-ZSM-5': 'aromatics 16.8%, cutoff at C14', 'H-mordenite': 'aromatics 3.4%, hydrocarbons C9-C22', 'H-Theta-1': 'aromatics 1.4%, hydrocarbons C9-C22'} | yield: Gaseous: 54% | Thermolysis of low density polyethylene zeolites | 10.1016/0165-2370(93)00789-P
1338_Mordi 等 - Thermolysis of low density polyethylene zeolites.txt | Pyrolysis reaction -> Cracking reaction | 1994 | Plastic Waste | Low-density polyethylene (LDPE) | Batch reactor | Al-related | HZSM-5 (Si/Al = 21) | C₁-C₄ Hydrocarbons | Gaseous hydrocarbons | Evacuated and sealed | Not reported | Not reported | 2h | 350°C | Not reported | Not reported | conversion: 100% (no solid polymer remained) | selectivity: Aromatics: 16.8% | yield: 10.4 wt% (1:1 ratio) | Thermolysis of low density polyethylene zeolites | 10.1016/0165-2370(93)00789-P
1344_Bao 等 - 2011 - Preparation and properties of hydrocarbon dispersible HZSM-5 nanocrystals for quasi-homogeneous cata.txt | Alkylation reaction -> Cracking reaction | 2011 | Alkanes | n-Dodecane | Batch reactor | Al-related | Trimethylsilyl-grafted HZSM-5 (Si/Al = 30) | C₁-C₄ Hydrocarbons | C₁–C₄ gases | N₂ | Not reported | Not reported | Not reported | 425°C | 3.5 MPa | Not reported | conversion: ~30 mol% (catalytic) vs ~10 mol% (thermal) | selectivity: {'C₁': '4.16-5.96%', 'C₂': '8.31-11.08%', 'C₂=': '2.08-2.50%', 'C₃': '34.17-42.74%', 'C₃=': '8.86-9.63%', 'i-C₄': '10.90-12.77%', 'n-C₄': '14.11-16.16%'} | yield: 83.9% molar yield | Preparation and properties of hydrocarbon dispersible HZSM-5 nanocrystals for quasi-homogeneous catalytic cracking of n-dodecane | 10.1016/j.micromeso.2011.03.037
1344_Bao 等 - 2011 - Preparation and properties of hydrocarbon dispersible HZSM-5 nanocrystals for quasi-homogeneous cata.txt | Alkylation reaction -> Cracking reaction | 2011 | Alkanes | n-Dodecane | Batch reactor | Al-related | Trimethylsilyl-grafted HZSM-5 (Si/Al = 30) | C₁-C₄ Hydrocarbons | C₁–C₄ gases | N₂ | Not reported | Not reported | 30min | 425°C | 3.5 MPa | Not reported | conversion: ~10 mol% (thermal cracking, 50 min) | selectivity: C1-C2: ~17-18% (catalytic), ~higher (thermal) | Not reported | Preparation and properties of hydrocarbon dispersible HZSM-5 nanocrystals for quasi-homogeneous catalytic cracking of n-dodecane | 10.1016/j.micromeso.2011.03.037
1354_Chen和Garwood - 1986 - High Boiling and Premium Quality Jet Fuels by Catlytic Dewaxing and Hydrogenation.txt | Cracking reaction -> Hydrogenation reaction | 1986 | Intermediate products | Component A | Batch reactor | Zn-related | Zn/H-ZSM-5 (0.9 wt% Zn) | Jet Fuel Range Hydrocarbon | Jet fuel | H₂ | 24 LHSV | 27 H2/HC | Not reported | 315-400°C | 34-134 atm | Not reported | conversion: 17.7 wt% | selectivity: Cracked products distribution: Ci/C, 0.02; C2/C3, 0.07; >C4/C3, 1.6 (ZSM-5) | yield: >90% liquid alkanes (C₇-C₁₇) | High Boiling and Premium Quality Jet Fuels by Catlytic Dewaxing and Hydrogenation | 10.1021/i300024a609
1354_Chen和Garwood - 1986 - High Boiling and Premium Quality Jet Fuels by Catlytic Dewaxing and Hydrogenation.txt | Cracking reaction -> Hydrogenation reaction | 1986 | Petroleum Fractions | Dewaxed oil | Batch reactor | Ni-related | Ni/kieselguhr | n-Alkanes | Saturated hydrocarbons | H₂ | Not reported | Not reported | Not reported | 315-325°C | 34 atm | Not reported | Not reported | Not reported | Not reported | High Boiling and Premium Quality Jet Fuels by Catlytic Dewaxing and Hydrogenation | 10.1021/i300024a609
1358_Pan 等 - 2020 - Zeolite catalytic synthesis of high‐performance jet‐fuel‐range spiro‐fuel by one‐pot Mannich–Diels–A.txt | Diels-Alder reaction -> Hydrogenation reaction | 2020 | Ketones | Cyclopentanone | Batch reactor | Al-related | HZSM-5 (Si/Al = 130) | Bicyclic/Tricyclic Oxygenates | 5-Norbornen-2-spiro-10-cyclopentan-2-one (Compound A) | N₂ | Not reported | cyclopentanone:formaldehyde:cyclopentadiene = 1:1.2:1 | 2hr | 90°C | Not reported | Deionized water | conversion: >98.8% (cyclopentanone) | selectivity: 81.60% | Not reported | Zeolite catalytic synthesis of high‐performance jet‐fuel‐range spiro‐fuel by one‐pot Mannich–Diels–Alder reaction | 10.1002/aic.16789
1358_Pan 等 - 2020 - Zeolite catalytic synthesis of high‐performance jet‐fuel‐range spiro‐fuel by one‐pot Mannich–Diels–A.txt | Diels-Alder reaction -> Hydrogenation reaction | 2020 | Intermediate products | Mannich–Diels–Alder adducts | Batch reactor | Pt-related | Pt/HY | Terpenoid Alkanes | Spiro[cyclopentane-1,2'-norbornane] | H₂ | Not reported | Not reported | 10hr | 150°C | 6 MPa | Cyclohexane | Not reported | Not reported | yield: YOLP (Organic Liquid Products): 76.2% (for Pt@ZSM-5(67)) | Zeolite catalytic synthesis of high‐performance jet‐fuel‐range spiro‐fuel by one‐pot Mannich–Diels–Alder reaction | 10.1002/aic.16789
1360_Xie 等 - 2024 - Synthesis of JP-10 analogues high-density fuels via one-pot Diels-Alderhydrodeoxygenation reaction.txt | Diels-Alder reaction -> Hydrogenation reaction | 2024 | Terpenes | Norbornene (NBE) | Batch reactor | Al-related | H-Beta (Si/Al = 25) | Fuel Precursors & Condensation Products | Diels-Alder adduct (1-methyl-1,4,4a,5,6,7,8,8a-octahydro-1,4-epoxy-5,8-methanonaphthalene) | N₂ | Not reported | NBE:2-MF = 1:2 | 5h | 110°C | Not reported | Toluene | conversion: NBE: 99.4% | selectivity: 76.40% | yield: YOLP (Organic Liquid Products): 69.5-76.2% | Synthesis of JP-10 analogues high-density fuels via one-pot Diels-Alder/hydrodeoxygenation reaction | 10.1016/j.fuel.2023.130738
1360_Xie 等 - 2024 - Synthesis of JP-10 analogues high-density fuels via one-pot Diels-Alderhydrodeoxygenation reaction.txt | Diels-Alder reaction -> Hydrogenation reaction | 2024 | Furanics | Biomass-derived furans | Batch reactor | Al-related | H-Beta (Si/Al = 25) | Terpenoid Alkanes | JP-10 analogue (5-methyldecahydro-1,4-methanonaphthalene) | N₂ | Not reported | NBE:2-MF = 1:2 | 5h | 110°C | 0.2 MPa | Toluene | conversion: NBE: 99.4% | selectivity: 76.4% (Diels-Alder adduct) | Not reported | Synthesis of JP-10 analogues high-density fuels via one-pot Diels-Alder/hydrodeoxygenation reaction | 10.1016/j.fuel.2023.130738
1360_Xie 等 - 2024 - Synthesis of JP-10 analogues high-density fuels via one-pot Diels-Alderhydrodeoxygenation reaction.txt | Diels-Alder reaction -> Hydrogenation reaction | 2024 | Furanics | Diels–Alder adduct of norbornene and 2-methylfuran | Batch reactor | Pt-related | Pt/C | Terpenoid Alkanes | JP-10 analogue (5-methyldecahydro-1,4-methanonaphthalene) | H₂ | Not reported | Not reported | 8h | 25°C | 6 MPa | Water | Not reported | Not reported | yield: 98.4% for Amberlyst-36 | Synthesis of JP-10 analogues high-density fuels via one-pot Diels-Alder/hydrodeoxygenation reaction | 10.1016/j.fuel.2023.130738
1364_Xie 等 - 2019 - Synthesis of high-density liquid fuel via Diels-Alder reaction of dicyclopentadiene and lignocellulo.txt | Diels-Alder reaction -> Hydrogenation reaction | 2019 | Terpenes | Dicyclopentadiene (DCPD) | Batch reactor | Al-related | HY (SiO₂/Al₂O₃ = 5.4) | Bicyclic/Tricyclic Oxygenates | DCMF (8-methyl-3a,4,4a,5,8,8a,9,9a-octahydro-1H-5,8-epoxy-4,9-methanocyclopenta[b]naphthalene) | N₂ | Not reported | 2-MF/DCPD = 2:1 | 5h | 150°C | 0.5 MPa | Not reported | conversion: DCPD: 88.5% | selectivity: DCMF: 30.2% | yield: C₉+ yield: 29% at full conversion | Synthesis of high-density liquid fuel via Diels-Alder reaction of dicyclopentadiene and lignocellulose-derived 2-methylfuran | 10.1016/j.cattod.2018.04.053
1364_Xie 等 - 2019 - Synthesis of high-density liquid fuel via Diels-Alder reaction of dicyclopentadiene and lignocellulo.txt | Diels-Alder reaction -> Hydrogenation reaction | 2019 | Furanics | Diels–Alder reaction adducts (CPMF, DCMF, TCPD) | Batch reactor | Pd-related | Pd/C (5 wt%) | Cycloalkanes | C₁₀ naphthene (4-methyloctahydro-1H-indene) | H₂ | Not reported | Not reported | 5h | 150°C | 6 MPa | Water | Not reported | Not reported | yield: 87.6 wt% liquid (Catalyst A at LHSV=2.75 h⁻¹) | Synthesis of high-density liquid fuel via Diels-Alder reaction of dicyclopentadiene and lignocellulose-derived 2-methylfuran | 10.1016/j.cattod.2018.04.053
1370_Dagle 等 - 2016 - Integrated process for the catalytic conversion of biomass-derived syngas into transportation fuels.txt | Oligomer-Isomer reaction -> Hydrogenation reaction | 2016 | Light Olefins | Olefin mixture | Fixed-bed reactor | Sulfonic-Acid-Resin-related | Amberlyst-36 | C₈-C₁₈ Hydrocarbons | Long-chain olefins (C₇⁺) | Not reported | Not reported | Not reported | Not reported | 140-250°C | 5-17 bar | Not reported | conversion: 100% | selectivity: C₇-C₁₂ olefins: 49.9-67.9% | Not reported | Integrated process for the catalytic conversion of biomass-derived syngas into transportation fuels | 10.1039/C5GC02298C
1370_Dagle 等 - 2016 - Integrated process for the catalytic conversion of biomass-derived syngas into transportation fuels.txt | Oligomer-Isomer reaction -> Hydrogenation reaction | 2016 | Heavy Olefins | Long-chain olefins (C₇⁺) from oligomerization | Batch reactor | Pt-related | 3 wt% Pt/Al₂O₃ | Broad-Cut/Mixed Hydrocarbons | Paraffin fuels (iso-paraffins and cyclic compounds) | H₂ | Not reported | Not reported | 7.5h | 200°C | 52 bar | Not reported | Not reported | Not reported | yield: 82.3 wt% | Integrated process for the catalytic conversion of biomass-derived syngas into transportation fuels | 10.1039/C5GC02298C
1393_Li 等 - 2018 - Integrated tuneable synthesis of liquid fuels via Fischer–Tropsch technology.txt | Cracking reaction -> Hydrogenation reaction | 2018 | Synthesis Gas | Syngas (H₂/CO) | Fixed-bed reactor | Co-related | Co/USY (Co loading: 15 wt%) | Gasoline Range Hydrocarbon | Gasoline (C₅–C₁₁) | Syngas (H₂/CO) | Wcat/F = 10 g h⁻¹ mol⁻¹ | H₂/CO = 1.0 | 10h | 523K | 2.0 MPa | Not reported | Not reported | selectivity: 74% gasoline | yield: Oil yield: 25.4-33.1% (in cyclohexane), 28.6-60.4% (in tetralin) | Integrated tuneable synthesis of liquid fuels via Fischer–Tropsch technology | 10.1038/s41929-018-0144-z
1393_Li 等 - 2018 - Integrated tuneable synthesis of liquid fuels via Fischer–Tropsch technology.txt | Cracking reaction -> Hydrogenation reaction | 2018 | Alkanes | n-Hexadecane (n-C₁₆H₃₄) | Fixed-bed reactor | Co-related | Co/USY (Co loading: 15 wt%) | Broad-Cut/Mixed Hydrocarbons | Hydrocarbons | H₂ | Not reported | Not reported | Not reported | 523K | 2 MPa | Not reported | Not reported | Not reported | Not reported | Integrated tuneable synthesis of liquid fuels via Fischer–Tropsch technology | 10.1038/s41929-018-0144-z
1418_Sousa 等 - 2018 - Simultaneous deoxygenation, cracking and isomerization of palm kernel oil and palm olein over beta z.txt | Cracking reaction -> Hydrogenation reaction | 2018 | Vegetable Oils | Palm kernel oil | Batch reactor | La-related | NaOH | Carboxylic Acids | Free fatty acids (FFA) | Not reported | Not reported | Not reported | 1h | Not reported | Not reported | Ethanol | Not reported | Not reported | Not reported | Simultaneous deoxygenation, cracking and isomerization of palm kernel oil and palm olein over beta zeolite to produce biogasoline, green diesel and biojet-fuel | 10.1016/j.fuel.2018.03.020
1418_Sousa 等 - 2018 - Simultaneous deoxygenation, cracking and isomerization of palmKernel oil and palm olein over beta z.txt |  | 2018 | Vegetable Oils | Palm kernel oil | Batch reactor | Al-related | H-Beta zeolite | Gasoline Range Hydrocarbon | Bio-gasoline | H₂ | Not reported | Not reported | 5h | 350°C | 10 bar H₂ | Not reported | conversion: 96% | selectivity: Linear hydrocarbons 74% | Not reported
1428_Dhamo 等 - 2024 - Coupling the high-temperature Fischer–Tropsch synthesis and the skeletal isomerization reaction at o.txt | Oligomer-Isomer reaction -> Hydrogenation reaction | 2024 | Synthesis Gas | H₂ and CO | Fixed-bed reactor | Fe-related | Fe-Cu-K/SiO₂ | Olefins | C₃–C₅ olefins | Not reported | High GHSV: 2.58×10⁴ h⁻¹ | H₂/CO = 2 | Not reported | 300°C | 20 bar | Not reported | conversion: 35-37% CO conversion | selectivity: C3-C5 olefins selectivity: ~20% | Not reported | Coupling the high-temperature Fischer–Tropsch synthesis and the skeletal isomerization reaction at optimal operation conditions in the Power-to-Fuels process route for the production of sustainable aviation gasoline | 10.1039/D3SE01351K
1428_Dhamo 等 - 2024 - Coupling the high-temperature Fischer–Tropsch synthesis and the skeletal isomerization reaction at o.txt | Oligomer-Isomer reaction -> Hydrogenation reaction | 2024 | Light Olefins | 1-Butene | Fixed-bed reactor | Al-related | H-ZSM-5 (SiO₂/Al₂O₃ = 17.6) | Olefins | Isobutene | N₂ | Not reported | Not reported | Up to 65h | 400°C | Atmospheric pressure | Not reported | conversion: Approaching equilibrium conversion (slightly decreases from ~1% when temperature increases from 300°C to 400°C) | selectivity: Isobutene selectivity: ~45% at 400°C (doubled from 300°C), Isopentene selectivity: 2-3% | yield: Excellent yields | Coupling the high-temperature Fischer–Tropsch synthesis and the skeletal isomerization reaction at optimal operation conditions in the Power-to-Fuels process route for the production of sustainable aviation gasoline | 10.1039/D3SE01351K
1470_Song 等 - 2024 - Insight into the competitiveness of C–C coupling reactions of 5-hydroxymethylfurfural with lignocell.txt | Alkylation reaction -> Aldol condensation reaction | 2024 | Furanics | 5-Hydroxymethylfurfural (5-HMF) | Batch reactor | Al-related | HZSM-5 (SiO₂/Al₂O₃ = 25) | Fuel Precursors & Condensation Products | Condensation product P4 | Not reported | Not reported | 5-HMF:Cyclohexanone = 1:10 | 6h | 343.15K | Not reported | Not reported | conversion: 23.9% (at 363.15K for 6 h) | selectivity: Highest among all products (P4 > P3 > P2 > P1 > P5) | yield: 28 wt% biocrude (methanol-only with HZSM-5) | Insight into the competitiveness of C–C coupling reactions of 5-hydroxymethylfurfural with lignocellulosic compounds in one pot | 10.1007/s11144-024-02622-0
1470_Song 等 - 2024 - Insight into the competitiveness of C–C coupling reactions of 5-hydroxymethylfurfural with lignocell.txt | Alkylation reaction -> Aldol condensation reaction | 2024 | Furanics | 5-Hydroxymethylfurfural (5-HMF) | Batch reactor | Al-related | HZSM-5 (SiO₂/Al₂O₃ = 25) | Ketones/Aldehydes/Enones | Product P5 (4-[5-(hydroxymethyl)-2-furanyl]-3-buten-2-one) | Not reported | Not reported | 5-HMF:acetone = 1:10 | 6h | 343.15K | Not reported | Not reported | Not reported | selectivity: Low (much lower than P4) | yield: Oil: 56.53 wt% | Insight into the competitiveness of C–C coupling reactions of 5-hydroxymethylfurfural with lignocellulosic compounds in one pot | 10.1007/s11144-024-02622-0
1470_Song 等 - 2024 - Insight into the competitiveness of C–C coupling reactions of 5-hydroxymethylfurfural with lignocell.txt | Alkylation reaction -> Aldol condensation reaction | 2024 | Furanics | 5-Hydroxymethylfurfural (5-HMF) | Batch reactor | Al-related | H-Beta (SiO₂/Al₂O₃ = 25) | Fuel Precursors & Condensation Products | Alkylation product P1 | Not reported | Not reported | 5-HMF:Phenol = 1:10 | 6h | 343.15K | Not reported | Not reported | conversion: 23.9% (at 363.15K for 6 h with Hβ) | selectivity: P1 selectivity data not explicitly reported for individual reactions | Not reported | Insight into the competitiveness of C–C coupling reactions of 5-hydroxymethylfurfural with lignocellulosic compounds in one pot | 10.1007/s11144-024-02622-0
1470_Song 等 - 2024 - Insight into the competitiveness of C–C coupling reactions of 5-hydroxymethylfurfural with lignocell.txt | Alkylation reaction -> Aldol condensation reaction | 2024 | Furanics | 5-Hydroxymethylfurfural (5-HMF) | Batch reactor | Al-related | HZSM-5 (SiO₂/Al₂O₃ = 25) | Fuel Precursors & Condensation Products | Alkylation product P3 | Not reported | Not reported | 5-HMF:Guaiacol = 1:10 | 6h | 343.15K | Not reported | Not reported | Not reported | selectivity: P3 > P1 > P2 > P5 | Not reported | Insight into the competitiveness of C–C coupling reactions of 5-hydroxymethylfurfural with lignocellulosic compounds in one pot | 10.1007/s11144-024-02622-0
1470_Song 等 - 2024 - Insight into the competitiveness of C–C coupling reactions of 5-hydroxymethylfurfural with lignocell.txt | Alkylation reaction -> Aldol condensation reaction | 2024 | Furanics | 5-Hydroxymethylfurfural (5-HMF) | Batch reactor | Al-related | HZSM-5 (SiO₂/Al₂O₃ = 25) | Fuel Precursors & Condensation Products | Alkylation product P2 | Not reported | Not reported | 5-HMF:Anisole = 1:10 | 6h | 343.15K | Not reported | Not reported | Not reported | selectivity: P4 > P3 > P2 > P1 > P5 | Not reported | Insight into the competitiveness of C–C coupling reactions of 5-hydroxymethylfurfural with lignocellulosic compounds in one pot | 10.1007/s11144-024-02622-0
1480_Ning 等 - 2022 - Fluoride-treated IM-5 zeolite as a highly active catalyst for the production of jet fuels by the oli.txt | Oligomer-Isomer reaction -> Cracking reaction | 2022 | Aromatics | 1,3,5-Triisopropylbenzene (1,3,5-TIPB) | Fixed-bed reactor | Al-related | NH₄F-treated IM-5 | Aromatic Hydrocarbons | Diisopropylbenzene (DIPB) | N₂ | 50 mL/min N2 | Not reported | Not reported | 400°C | Atmospheric pressure | Not reported | Not reported | selectivity: DIPB | Not reported | Fluoride-treated IM-5 zeolite as a highly active catalyst for the production of jet fuels by the oligomerization of 1-hexene | 10.1016/j.fuproc.2022.107420
1480_Ning 等 - 2022 - Fluoride-treated IM-5 zeolite as a highly active catalyst for the production of jet fuels by the oli.txt | Oligomer-Isomer reaction -> Cracking reaction | 2022 | Light Olefins | 1-Hexene | Fixed-bed reactor | Al-related | NH₄F-treated IM-5 | Jet Fuel Range Hydrocarbon | Jet fuel-range hydrocarbons | N₂ | 50 mL/min N2 | Not reported | 12h | 240°C | 4 MPa | Not reported | conversion: 0.62 | selectivity: Oligomerization to cracking ratio (O/C): 32 | Not reported | Fluoride-treated IM-5 zeolite as a highly active catalyst for the production of jet fuels by the oligomerization of 1-hexene | 10.1016/j.fuproc.2022.107420
1482_Li 等 - 2022 - Heterogeneously supported active Pd(0) complex on silica mediated by PEG as efficient dimerization c.txt | Oligomer-Isomer reaction -> Hydrogenation reaction | 2022 | Terpenes | Norbornadiene (NBD) | Batch reactor | Pd-related | Pd/DMSNs | Polycyclic Aromatics / Hydrogenated PAHs | Hexacyclic exo-exo product (Hxx) | N₂ | Not reported | NBD:QC = 2:1 | 3h | 110°C | Not reported | n-hexane | conversion: QC: 100% | selectivity: 94.00% | Not reported | Heterogeneously supported active Pd(0) complex on silica mediated by PEG as efficient dimerization catalyst for the production of high energy density fuel | 10.1016/j.mcat.2022.112170
1482_Li 等 - 2022 - Heterogeneously supported active Pd(0) complex on silica mediated by PEG as efficient dimerization c.txt | Oligomer-Isomer reaction -> Hydrogenation reaction | 2022 | Light Olefins | C₆ hydrocarbon mixture | Batch reactor | Pd-related | Pd/Al₂O₃ (5 wt% Pd) | Polycyclic Aromatics / Hydrogenated PAHs | Hydrogenated Hxx (saturated polycyclic alkane) | H₂ | Not reported | Not reported | 30min | 70°C | 4 MPa | Not reported | Not reported | Not reported | yield: Oil: ~70 wt% | Heterogeneously supported active Pd(0) complex on silica mediated by PEG as efficient dimerization catalyst for the production of high energy density fuel | 10.1016/j.mcat.2022.112170
1484_Morris 等 - 2019 - High‐Performance Jet Fuels Derived from Bio‐Based Alkenes by Iron‐Catalyzed [2+2] Cycloaddition.txt | Diels-Alder reaction -> Oligomer-Isomer reaction | 2019 | Light Olefins | 1-Pentene | Batch reactor | Fe-related | [(MePDI)Fe(N)(μ-N)] | Cycloalkanes | 1,3-Cyclobutane derivative | Not reported | Not reported | cross-dimerizations = 1:1 | 48h | ambient temperature | Not reported | Not reported | conversion: 88% | selectivity: 81.00% | Not reported | High‐Performance Jet Fuels Derived from Bio‐Based Alkenes by Iron‐Catalyzed [2+2] Cycloaddition | 10.1002/cssc.201802588
1484_Morris 等 - 2019 - High‐Performance Jet Fuels Derived from Bio‐Based Alkenes by Iron‐Catalyzed [2+2] Cycloaddition.txt | Diels-Alder reaction -> Oligomer-Isomer reaction | 2019 | Light Olefins | 1-Pentene | Batch reactor | Fe-related | [(MePDI)Fe(N)₂(μ-N)]₂ | Cycloalkanes | 1,2-Cyclobutanes | Not reported | Not reported | cross-dimerizations = 1:1 | 48h | ambient temperature | Not reported | Not reported | conversion: 82% | selectivity: 85% to 1,2-cyclobutanes | yield: 97.00% | High‐Performance Jet Fuels Derived from Bio‐Based Alkenes by Iron‐Catalyzed [2+2] Cycloaddition | 10.1002/cssc.201802588
1484_Morris 等 - 2019 - High‐Performance Jet Fuels Derived from Bio‐Based Alkenes by Iron‐Catalyzed [2+2] Cycloaddition.txt | Diels-Alder reaction -> Oligomer-Isomer reaction | 2019 | Light Olefins | 1-Hexene | Batch reactor | Fe-related | [(MePDI)Fe(N)₂(μ-N)]₂ | Cycloalkanes | 1,2-Cyclobutanes | Not reported | Not reported | cross-dimerizations = 1:1 | 48h (2 weeks for isoprenehomodimerization) | ambient temperature | Not reported | Not reported | conversion: 82% (1-hexene) | selectivity: 86% (1-hexene) | yield: 97.00% | High‐Performance Jet Fuels Derived from Bio‐Based Alkenes by Iron‐Catalyzed [2+2] Cycloaddition | 10.1002/cssc.201802588
1484_Morris 等 - 2019 - High‐Performance Jet Fuels Derived from Bio‐Based Alkenes by Iron‐Catalyzed [2+2] Cycloaddition.txt | Diels-Alder reaction -> Oligomer-Isomer reaction | 2019 | Light Olefins | 1-Pentene | Batch reactor | Fe-related | [(MePDI)Fe(N)₂(μ-N)]₂ | Cycloalkanes | 1,2-Cyclobutanes | Not reported | Not reported | cross-dimerizations = 1:1 | 48h (except isoprenehomodimerization: 2 weeks) | ambient temperature | Not reported | Not reported | conversion: 82% (1-hexene) | selectivity: 86% (1-hexene) | yield: MTB maximum yield: 68% | High‐Performance Jet Fuels Derived from Bio‐Based Alkenes by Iron‐Catalyzed [2+2] Cycloaddition | 10.1002/cssc.201802588
1484_Morris 等 - 2019 - High‐Performance Jet Fuels Derived from Bio‐Based Alkenes by Iron‐Catalyzed [2+2] Cycloaddition.txt | Diels-Alder reaction -> Oligomer-Isomer reaction | 2019 | Light Olefins | 1-Hexene | Batch reactor | Fe-related | [(MePDI)Fe(N)₂(μ-N)]₂ | Cycloalkanes | 1,3-Cyclobutane derivative | Not reported | Not reported | cross-dimerizations = 1:1 | 48h | ambient temperature | Not reported | Not reported | conversion: 85% | selectivity: 86% to [2+2] cycloaddition product | yield: Maximum yield of multibranched C16H34 isomers: 68% | High‐Performance Jet Fuels Derived from Bio‐Based Alkenes by Iron‐Catalyzed [2+2] Cycloaddition | 10.1002/cssc.201802588
1484_Morris 等 - 2019 - High‐Performance Jet Fuels Derived from Bio‐Based Alkenes by Iron‐Catalyzed [2+2] Cycloaddition.txt | Diels-Alder reaction -> Oligomer-Isomer reaction | 2019 | Light Olefins | 1-Hexene | Batch reactor | Fe-related | [(MePDI)Fe(N)₂(μ-N)]₂ | Cycloalkanes | Alkyl cyclobutanes | Not reported | Not reported | cross-dimerizations = 1:1 | 48h (for most reactions), 2 weeks (for isoprenehomodimerization) | ambient temperature | Not reported | Not reported | conversion: 82% (1-hexene) | selectivity: 86% to [2+2] product (1-hexene) | Not reported | High‐Performance Jet Fuels Derived from Bio‐Based Alkenes by Iron‐Catalyzed [2+2] Cycloaddition | 10.1002/cssc.201802588
1484_Morris 等 - 2019 - High‐Performance Jet Fuels Derived from Bio‐Based Alkenes by Iron‐Catalyzed [2+2] Cycloaddition.txt | Diels-Alder reaction -> Oligomer-Isomer reaction | 2019 | Terpenes | Isoprene | Batch reactor | Fe-related | [(MePDI)Fe(N)₂(μ-N)]₂ | Cycloalkanes | Alkyl cyclobutanes | Not reported | Not reported | isoprene:1-hexene:1-pentene = 2:1:1 | 48h (for most reactions), 2 weeks (for isoprenehomodimerization) | ambient temperature | Not reported | Not reported | conversion: 82% (1-hexene) | selectivity: 86% to [2+2] product (1-hexene) | yield: Jet range alkanes: 40.5% | High‐Performance Jet Fuels Derived from Bio‐Based Alkenes by Iron‐Catalyzed [2+2] Cycloaddition | 10.1002/cssc.201802588
1498_Chen 等 - 2022 - Catalytic synthesis of high-energy–density jet-fuel-range polycyclic fuel by dimerization reaction.txt | Oligomer-Isomer reaction -> Hydrogenation reaction | 2022 | Terpenes | Norbornene (NBE) | Batch reactor | Al-related | Al-MCM-41 | Hydrocarbon Dimers/Oligomers | Dimers | Not reported | Not reported | Not reported | 4h | 140°C | Not reported | Not reported | conversion: 99.5% | selectivity: 72.9% dimers selectivity | Not reported | Catalytic synthesis of high-energy–density jet-fuel-range polycyclic fuel by dimerization reaction | 10.1016/j.fuel.2021.122077
1498_Chen 等 - 2022 - Catalytic synthesis of high-energy–density jet-fuel-range polycyclic fuel by dimerization reaction.txt | Oligomer-Isomer reaction -> Hydrogenation reaction | 2022 | Intermediate products | Dimerization reaction products (fuel precursors) | Batch reactor | Pd-related | Pd/C (5 wt%) | Cycloalkanes | 2,2'-Bicyclo[2.2.1]heptane | H₂ | Not reported | Not reported | 8h | 140°C | 6 MPa | Not reported | Not reported | Not reported | Not reported | Catalytic synthesis of high-energy–density jet-fuel-range polycyclic fuel by dimerization reaction | 10.1016/j.fuel.2021.122077
1502_Jin 等 - 2020 - Catalytic Dimerization of Bio-Based 5-methylfurfuryl Alcohol to Bis(5-methylfuran-2-yl) Methane with.txt | Hydrogenation reaction -> Oligomer-Isomer reaction | 2020 | Furanics | 5-Methylfurfural (MFF) | Batch reactor | La-related | Cs₂CO₃ | Furanic Platform Molecules | 5-Methylfurfuryl alcohol (MFA) | Not reported | Not reported | Not reported | Not reported | 80°C | Not reported | THF | Not reported | Not reported | yield: Up to 96% liquid hydrocarbon yield | Catalytic Dimerization of Bio-Based 5-methylfurfuryl Alcohol to Bis(5-methylfuran-2-yl) Methane with a Solid Acidic Nanohybrid | 10.2174/1573413715666190716123250
1502_Jin 等 - 2020 - Catalytic Dimerization of Bio-Based 5-methylfurfuryl Alcohol to Bis(5-methylfuran-2-yl) Methane with.txt | Hydrogenation reaction -> Oligomer-Isomer reaction | 2020 | Furanics | 5-Methylfurfuryl alcohol (MFA) | Batch reactor | W-related | 3-Chloropyridine phosphotungstate (3-ClPyPW) | Furanic Dimers | Bis(5-methylfuran-2-yl)methane (BMFM) | Not reported | Not reported | Not reported | 11h | 70°C | Not reported | Dichloromethane (CH₂Cl₂) | conversion: 69.1% | Not reported | Not reported | Catalytic Dimerization of Bio-Based 5-methylfurfuryl Alcohol to Bis(5-methylfuran-2-yl) Methane with a Solid Acidic Nanohybrid | 10.2174/1573413715666190716123250
1504_Luo 等 - 2023 - A novel integrated process for selective preparation of jet-range fuels from low carbon alcohols and.txt | Oligomer-Isomer reaction -> Pyrolysis reaction | 2023 | Light Olefins | 1-Butene | Two-stage catalytic cracking | Ni-related | Ni-Fe/H-Beta (Ni: 2 wt%, Fe: 5 wt%) | C₉-C₁₆ Hydrocarbons | C₉–C₁₆ hydrocarbons (jet fuel-range) | Ar | Not reported | Not reported | 3h | 200°C | 4 MPa | Not reported | conversion: 94.8% (for ABE feed in double bed mode) | selectivity: 80.1% (C9-C16 selectivity for ABE feed in double bed mode) | yield: MCPD molar yield: 65.4% | A novel integrated process for selective preparation of jet-range fuels from low carbon alcohols and ABE | 10.1016/j.fuproc.2022.107603
1504_Luo 等 - 2023 - A novel integrated process for selective preparation of jet-range fuels from low carbon alcohols and.txt | Oligomer-Isomer reaction -> Pyrolysis reaction | 2023 | Alcohols | 1-Butanol | Two-stage catalytic cracking | Al-related | SAPO-34 | Olefins | Light olefins (C₄) | Ar | Not reported | Not reported | 3h | 200°C | 4 MPa | Not reported | conversion: 94.8% (ABE) | selectivity: 80.1% (jet-range fuels from ABE) | Not reported | A novel integrated process for selective preparation of jet-range fuels from low carbon alcohols and ABE | 10.1016/j.fuproc.2022.107603
1518_Lee - 2008 - Rhodium supported on thermally enhanced zeolite as catalysts for fuel reformation of jet fuels.txt | Pyrolysis reaction -> Cracking reaction | 2008 | Diesel Fuels | Military jet fuel (JP-8) with 1096 ppmw sulfur | Isothermal | Rh-related | Rh/SmNaY | C₁-C₄ Hydrocarbons | Hydrogen (H₂) | Air | GHSV 240,000 h⁻¹ to 350,000 h⁻¹ | C/O ratio: 0.9-1.1 | Not reported | Below 920°C, typically 800-900°C with steam addition, 950-980°C for catalytic partial oxidation | Not reported | Not reported | conversion: >90% | selectivity: H atom selectivity of H₂: 0.28-0.87 | Not reported | Rhodium supported on thermally enhanced zeolite as catalysts for fuel reformation of jet fuels | 10.1016/j.cattod.2008.03.027
1518_Lee - 2008 - Rhodium supported on thermally enhanced zeolite as catalysts for fuel reformation of jet fuels.txt | Pyrolysis reaction -> Cracking reaction | 2008 | Diesel Fuels | Military jet fuel (JP-8) with 1096 ppmw sulfur | Circulating riser reactor | Rh-related | Rh/SmNaY | C₁-C₄ Hydrocarbons | Syngas (H₂/CO) | Air and steam | GHSV 240,000 h⁻¹ to 350,000 h⁻¹ | C/O ratio: 0.9-1.1 | 10ms-15ms (900°C) | <920°C | Not reported | Not reported | conversion: >90% | selectivity: H atom selectivity of H₂: 0.28-0.87 | Not reported | Rhodium supported on thermally enhanced zeolite as catalysts for fuel reformation of jet fuels | 10.1016/j.cattod.2008.03.027
1518_Lee - 2008 - Rhodium supported on thermally enhanced zeolite as catalysts for fuel reformation of jet fuels.txt | Pyrolysis reaction -> Cracking reaction | 2008 | Diesel Fuels | Military jet fuel (JP-8) with 1096 ppmw sulfur | Continuous flow reactor | Rh-related | Rh/SmNaY | C₁-C₄ Hydrocarbons | Hydrogen (H₂) | Air and steam | GHSV 350,000 h⁻¹ | C/O ratio: 0.9, 0.95, 1.1 | 20h | below 920°C | Not reported | Not reported | conversion: >90% | selectivity: H₂: 28.0-45.4% | yield: 15 wt% for SAF fraction (150°-230°C distillation cut) | Rhodium supported on thermally enhanced zeolite as catalysts for fuel reformation of jet fuels | 10.1016/j.cattod.2008.03.027
1532_Yu 等 - 2025 - Upgrading biocrude oil into sustainable aviation fuel using zeolite-supported iron-molybdenum carbid.txt | Hydrogenation reaction -> Cracking reaction | 2025 | Bio-crude Oils | Food waste-derived biocrude oil | Batch reactor | Fe-related | Fe-Mo₂C/ZSM-5 (Fe: 1.30 wt%, Mo: 41.9 wt%) | Fuel Precursors & Condensation Products | SAF precursor (hydrocarbons) | H₂ | Not reported | Not reported | 2h | 400°C | 1500 psi H₂ (initial), ~2200 psi at 400°C | Not reported | conversion: 56 wt% from pretreated biocrude to SAF precursor | selectivity: n- and iso-alkanes (69.7%) | yield: 15 wt% for SAF fraction (150°-230°C distillation cut) | Upgrading biocrude oil into sustainable aviation fuel using zeolite-supported iron-molybdenum carbide nanocatalysts | 10.1126/sciadv.adu5777
1532_Yu 等 - 2025 - Upgrading biocrude oil into sustainable aviation fuel using zeolite-supported iron-molybdenum carbid.txt | Hydrogenation reaction -> Cracking reaction | 2025 | Bio-crude Oils | Food waste-derived biocrude oil | Batch reactor | Fe-related | Fe-Mo₂C/ZSM-5 (Fe: 1.30 wt%, Mo: 41.9 wt%) | Fuel Precursors & Condensation Products | SAF precursors (C₅–C₂₁ hydrocarbons) | H₂ | Not reported | Not reported | 2h | 400°C | 1500 psi (H₂ pressure) | Not reported | conversion: 56 wt% from pretreated biocrude to SAF precursor | selectivity: n- and iso-alkanes (69.7%) | yield: 93.9% hydrocarbons (30 wt% Ni/NbOPO4) | Upgrading biocrude oil into sustainable aviation fuel using zeolite-supported iron-molybdenum carbide nanocatalysts | 10.1126/sciadv.adu5777
1532_Yu 等 - 2025 - Upgrading biocrude oil into sustainable aviation fuel using zeolite-supported iron-molybdenum carbid.txt | Hydrogenation reaction -> Cracking reaction | 2025 | Organic Waste | Food waste | Batch reactor | Fe-related | Fe-Mo₂C/ZSM-5 (Fe: 1.30 wt%, Mo: 41.9 wt%) | Fuel Precursors & Condensation Products | SAF precursor | H₂ | Not reported | Not reported | 2h | 400°C | 1500 psi H₂ (initial), ~2200 psi at 400°C | Not reported | conversion: 56 wt % from pretreated biocrude to SAF precursor | Not reported | yield: 93.9% hydrocarbons (with 30 wt% Ni/NbOPO4) | Upgrading biocrude oil into sustainable aviation fuel using zeolite-supported iron-molybdenum carbide nanocatalysts | 10.1126/sciadv.adu5777
1536_Shen 等 - 2016 - Production of liquid hydrocarbon fuels with 3-pentanone and platform molecules derived from lignocel.txt | Aldol condensation reaction -> Hydrogenation reaction | 2016 | Furanics | 1,5-Di(furan-2-yl)-2,4-dimethylpenta-1,4-dien-3-one | Batch reactor | Pd-related | Pd/C (5 wt%) + H-Beta | n-Alkanes | Alkanes | H₂ | Not reported | Not reported | 8h | 200°C | 4 MPa H₂ | Distilled water | conversion: Complete conversion (no oxygenates detected) | selectivity: Excellent selectivity to alkanes with narrow distribution | Not reported | Production of liquid hydrocarbon fuels with 3-pentanone and platform molecules derived from lignocellulose | 10.1039/C6RA14789E
1536_Shen 等 - 2016 - Production of liquid hydrocarbon fuels with 3-pentanone and platform molecules derived from lignocel.txt | Aldol condensation reaction -> Hydrogenation reaction | 2016 | Furanics | 1,5-Di(furan-2-yl)-2,4-dimethylpenta-1,4-dien-3-one (from 5-methylfurfural and 3-pentanone) | Batch reactor | Pd-related | Pd/C (5 wt%) | iso-Alkanes | C₁₁H₂₄ branched alkane | H₂ | Not reported | Not reported | 8h | 200°C | 4 MPa | Distilled water | conversion: Complete conversion (100%) | selectivity: Excellent selectivity to theoretical alkane products | yield: 81.7% (jet fuel range hydrocarbons) | Production of liquid hydrocarbon fuels with 3-pentanone and platform molecules derived from lignocellulose | 10.1039/C6RA14789E
1536_Shen 等 - 2016 - Production of liquid hydrocarbon fuels with 3-pentanone and platform molecules derived from lignocel.txt | Aldol condensation reaction -> Hydrogenation reaction | 2016 | Ketones | 3-Pentanone | Batch reactor | Carbon-related | DBU (1,8-diazabicyclo[5.4.0]undec-7-ene) | Fuel Precursors & Condensation Products | Single condensation product 1a (1-(furan-2-yl)-2-methylpent-1-en-3-one) | Not reported | Not reported | 3-pentanone:furfural = 1:1 | 48h | room temperature | Not reported | Not reported | Not reported | Not reported | Not reported | Production of liquid hydrocarbon fuels with 3-pentanone and platform molecules derived from lignocellulose | 10.1039/C6RA14789E
1536_Shen 等 - 2016 - Production of liquid hydrocarbon fuels with 3-pentanone and platform molecules derived from lignocel.txt | Aldol condensation reaction -> Hydrogenation reaction | 2016 | Ketones | 3-Pentanone | Batch reactor | Carbon-related | DBU (1,8-diazabicyclo[5.4.0]undec-7-ene) | Furanic Dimers | 1,5-Di(furan-2-yl)-2,4-dimethylpenta-1,4-dien-3-one (2a) | Not reported | Not reported | furfural:3-pentanone = 2.5:1 | 10h | 80°C | Not reported | Not reported | Not reported | Not reported | yield: 90-95 wt% liquid product yield | Production of liquid hydrocarbon fuels with 3-pentanone and platform molecules derived from lignocellulose | 10.1039/C6RA14789E
1536_Shen 等 - 2016 - Production of liquid hydrocarbon fuels with 3-pentanone and platform molecules derived from lignocel.txt | Aldol condensation reaction -> Hydrogenation reaction | 2016 | Ketones | 3-Pentanone | Batch reactor | P-Al-related | Amorphous aluminium phosphate (AlPO) | Fuel Precursors & Condensation Products | C₁₃ single condensation product | Not reported | Not reported | 3-pentanone:vanillin = 1:1 | 12h | 120°C | Not reported | Not reported | Not reported | Not reported | Not reported | Production of liquid hydrocarbon fuels with 3-pentanone and platform molecules derived from lignocellulose | 10.1039/C6RA14789E
1544_Shui 等 - 2022 - Study on catalytic thermal dissolution of lignite and hydro-liquefaction of its soluble fraction for.txt | Pyrolysis reaction -> Hydrogenation reaction | 2022 | Bio-crude Oils | Thermal dissolution soluble fractions (TDSFs) from Xilinguole lignite | Batch reactor | Ni-Mo-related | Ni-Mo-S/γ-Al₂O₃ | Hydroprocessed Oils | Liquefied oil | H₂ | Not reported | Not reported | 1h | 280-400°C | 5.0 MPa (initial H₂ pressure) | Cyclohexane | conversion: >99% (in tetralin with Ni-Mo-S/Al₂O₃ catalyst) | selectivity: Cyclanes content: 4.0-4.5% (in cyclohexane), 5.7-13.5% (in tetralin) | yield: 71.4% (for 1-(cyclohexylmethyl)-3-ethylcyclohexane and 1-(cyclohexylmethyl)-2-ethylcyclohexane) | Study on catalytic thermal dissolution of lignite and hydro-liquefaction of its soluble fraction for potential jet fuel | 10.1016/j.fuel.2022.123237
1544_Shui 等 - 2022 - Study on catalytic thermal dissolution of lignite and hydro-liquefaction of its soluble fraction for.txt | Pyrolysis reaction -> Hydrogenation reaction | 2022 | Lignocellulosic Biomass | Xilinguole lignite | Batch reactor | Al-related | BF₃/SBA-15 | Hydroprocessed Oils | Thermal dissolution soluble fractions (TDSFs) | N₂ | Not reported | Not reported | 3h | 320-380°C | 5 MPa (initial N₂ pressure) | 1-methylnaphthalene (1-MN) | Not reported | Not reported | yield: 69.3-92.2% (alkyl-cyclohexane) | Study on catalytic thermal dissolution of lignite and hydro-liquefaction of its soluble fraction for potential jet fuel | 10.1016/j.fuel.2022.123237
1552_Oke和Resende - 2025 - Effect of Solvent and Pyrolysis Upgrade on the Products of Liquefaction of Saccharina Latissima.txt | Hydrogenation reaction -> Pyrolysis reaction | 2025 | Bio-crude Oils | Saccharina latissima biocrude | Catalytic fast pyrolysis | Al-related | HZSM-5 | Aromatic Hydrocarbons | Aromatic hydrocarbons | He | 55 mL/min | Not reported | 20 seconds | 600°C | Not reported | Not reported | Not reported | selectivity: Aromatics: 85.0% (1:5 ratio) | yield: 88.70% | Effect of Solvent and Pyrolysis Upgrade on the Products of Liquefaction of Saccharina Latissima | 10.2139/ssrn.5179166
1552_Oke和Resende - 2025 - Effect of Solvent and Pyrolysis Upgrade on the Products of Liquefaction of Saccharina Latissima.txt | Hydrogenation reaction -> Pyrolysis reaction | 2025 | Algal Materials | Saccharina latissima | Batch reactor | Al-related | HZSM-5 | Bio-oil | Biocrude | Not reported | Not reported | Not reported | 1h | 330°C | 124 bar | Water | Not reported | selectivity: Fatty acids & esters: 43.9%-69.1% | yield: 20.25% | Effect of Solvent and Pyrolysis Upgrade on the Products of Liquefaction of Saccharina Latissima | 10.2139/ssrn.5179166
1562_De Medeiros Batista 等 - 2024 - Thermal and thermocatalytic degradation of Desmodesmus SP. microalgae with HBeta 38.txt | Pyrolysis reaction -> Cracking reaction | 2024 | Algal Materials | Desmodesmus sp. microalgae | Not reported | Al-related | SiO₂-Al₂O₃ (SiO₂: 93.2 wt%, Al₂O₃: 5.0 wt%) | Bio-oil | Bio-oil | N₂ | 20 mL/min | Not reported | 0.5min | room temperature to 900°C | Not reported | Tetrahydrofuran (THF) | Not reported | selectivity: HBeta 38 reduced oxygenated compounds by 69% for dry biomass and 52% for acetylated biomass | yield: 84-94% | Thermal and thermocatalytic degradation of Desmodesmus SP. microalgae with HBeta 38 | 10.1016/j.fuel.2024.131156
1562_De Medeiros Batista 等 - 2024 - Thermal and thermocatalytic degradation of Desmodesmus SP. microalgae with HBeta 38.txt | Pyrolysis reaction -> Cracking reaction | 2024 | Algal Materials | Desmodesmus sp. microalgae | Batch reactor | Al-related | Microporous zeolite (SiO₂: 93.2 wt%, Al₂O₃: 5.0 wt%) | Bio-oil | Bio-oil | N₂ | 2.5 mL min⁻¹ | Not reported | 0.5min (at 500°C) | 500°C | Not reported | Tetrahydrofuran (THF) | Not reported | selectivity: Reduction of oxygenated compounds by 69% (dry biomass) and 52% (acetylated biomass) | yield: 39.2 % (w/w) | Thermal and thermocatalytic degradation of Desmodesmus SP. microalgae with HBeta 38 | 10.1016/j.fuel.2024.131156
1564_Ding 等 - 2019 - Catalytic microwave-assisted pyrolysis of plastic waste over NiO and HY for gasoline-range hydrocarb.txt | Pyrolysis reaction -> Cracking reaction | 2019 | Plastic Waste | Low-density polyethylene (LDPE) | Batch reactor | Ni-related | NiO | Bio-oil | Oil (56.53 wt%) | Vacuum | Not reported | HY to LDPE mass ratio = 1:10 | ~20min | 500°C | Not reported | Not reported | Not reported | selectivity: {'Gasoline-range fraction': '93.90%', 'Aromatics': '31.73%', 'Iso-alkanes': '18.91%', 'Iso-alkenes': '23.14%', 'n-alkanes': '13.67%', 'n-alkenes': '3.03%'} | Not reported | Catalytic microwave-assisted pyrolysis of plastic waste over NiO and HY for gasoline-range hydrocarbons production | 10.1016/j.enconman.2019.07.001
1564_Ding 等 - 2019 - Catalytic microwave-assisted pyrolysis of plastic waste over NiO and HY for gasoline-range hydrocarb.txt | Pyrolysis reaction -> Cracking reaction | 2019 | Plastic Waste | Low-density polyethylene (LDPE) | Two-stage catalytic cracking | Al-related | HY (SiO₂/Al₂O₃ = 5.1) | Gasoline Range Hydrocarbon | Gasoline-range hydrocarbons (C₅–C₁₂) | Vacuum | Not reported | Not reported | ~20min | 500°C | Not reported | Not reported | Not reported | selectivity: Gasoline-range fraction: 93.80% | yield: Heavy naphtha yield increased by 5.61 wt% | Catalytic microwave-assisted pyrolysis of plastic waste over NiO and HY for gasoline-range hydrocarbons production | 10.1016/j.enconman.2019.07.001
1566_Liu - 2021 - Catalytic Conversion of Various Biomass Feedstocks to Liquid Transportation Fuels.txt | Cracking reaction -> Hydrogenation reaction | 2021 | Synthesis Gas | Synthesis gas (30% CO + 60% H₂ + 10% N₂) | Continuous flow reactor | Mn-related | Mn-Zr-Co/SiO₂ | C₅-C₁₄ Hydrocarbons | Liquid hydrocarbons (C₅⁺) | Not reported | 20 L min⁻¹ | H2/CO = 2 | Not reported | 513K | 3 MPa | n-C16H34 | conversion: 68.8-72.3% (CO conversion) | selectivity: C5+ selectivity: 79.3-85.6% | yield: Heavy naphtha yield increased by 5.61 wt% | Catalytic Conversion of Various Biomass Feedstocks to Liquid Transportation Fuels | 10.1627/jpi.64.317
1566_Liu - 2021 - Catalytic Conversion of Various Biomass Feedstocks to Liquid Transportation Fuels.txt | Cracking reaction -> Hydrogenation reaction | 2021 | Algal Materials | Botryococcus oil (Bot-oil) | Batch reactor | Ni-Mo-related | Ni-Mo/Al₂O₃-Montmorillonite | C₉-C₁₅ Hydrocarbons | C₁₀–C₁₅ aviation fuel-range hydrocarbons | H₂ | Not reported | Not reported | Not reported | 573K | 4 MPa H₂ | Not reported | Not reported | Not reported | Not reported | Catalytic Conversion of Various Biomass Feedstocks to Liquid Transportation Fuels | 10.1627/jpi.64.317
879_Chunfei 等 - 2021 - Tuning hierarchical ZSM-5 for green jet fuel production from soybean oil via control of Pt location.txt | Hydrogenation reaction -> Cracking reaction | 2021 | Vegetable Oils | Soybean oil | Fixed-bed flow reactor | Pt-related | Pt/hierarchical ZSM-5 (Si/Al = 54) | C₈-C₁₂ Hydrocarbons | C₄–C₈ hydrocarbons | H₂ | H₂/Oil ratio: 500 ml/ml | Not reported | 2h | 380°C | 3 MPa | Not reported | conversion: 100% (for Pt@ZSM-5(67)) | selectivity: C4-C8: 35% | yield: 87.6 wt% liquid yield with catalyst A at LHSV=2.75 h⁻¹ | Tuning hierarchical ZSM-5 for green jet fuel production from soybean oil via control of Pt location and grafted TPABr content | 10.1016/j.catcom.2021.106288
879_Chunfei 等 - 2021 - Tuning hierarchical ZSM-5 for green jet fuel production from soybean oil via control of Pt location.txt | Hydrogenation reaction -> Cracking reaction | 2021 | Vegetable Oils | Soybean oil | Fixed-bed flow reactor | Pt-related | Pt/hierarchical ZSM-5 (Si/Al = 54) | Bio-jet Fuel | Bio-jet fuel | H₂ | Not reported | H2/Oil = 500 ml/ml | 2h | 380°C | 3 MPa | Not reported | conversion: 34.3-100% | selectivity: C4-C8: up to 35% | Not reported | Tuning hierarchical ZSM-5 for green jet fuel production from soybean oil via control of Pt location and grafted TPABr content | 10.1016/j.catcom.2021.106288
895_Liao 等 - 2022 - New approach for bio-jet fuels production by hydrodeoxygenation of higher alcohols derived from C-C.txt | Oligomer-Isomer reaction -> Hydrogenation reaction | 2022 | Alcohols | C₈-C₁₆ high-carbon alcohols | Fixed-bed continuous flow reactor | Co-Mo-related | Co-Mo₂C (Co loading: 1.5, 2.8, 5.7 wt%) | C₈-C₁₆ Hydrocarbons | C₈–C₁₆ branched alkanes | H₂ | LHSV of 0.800 h⁻¹, GHSV of 2400 h⁻¹ | Not reported | Not reported | 513K | 4.0 MPa H₂ | Methylcyclohexane | conversion: 73-99.7% (depending on alcohol type) | selectivity: 54.6% branched hydrocarbons | yield: 88.50% | New approach for bio-jet fuels production by hydrodeoxygenation of higher alcohols derived from C-C coupling of bio-ethanol | 10.1016/j.apenergy.2022.119843
895_Liao 等 - 2022 - New approach for bio-jet fuels production by hydrodeoxygenation of higher alcohols derived from C-C.txt | Oligomer-Isomer reaction -> Hydrogenation reaction | 2022 | Alcohols | 50 wt% aqueous ethanol with propanol (1/10 mass of ethanol) and sodium hydroxide (1/10 mass of alcohol) | Batch reactor | Ni-related | Na-Ni/C | Broad-Cut/Mixed Hydrocarbons | C₄–C₇ alcohols and C₈–C₁₆ alcohols | H₂ | Not reported | Not reported | 18h | 503K | 0.1 MPa H₂ | Aqueous environment | conversion: 52.5 wt% ethanol conversion | selectivity: 72.7 wt% C4-C7 alcohols | Not reported | New approach for bio-jet fuels production by hydrodeoxygenation of higher alcohols derived from C-C coupling of bio-ethanol | 10.1016/j.apenergy.2022.119843
901_Miller 等 - 2024 - Catalytic upgrading of wet waste-derived carboxylic acids to sustainable aviation fuel and chemical.txt | Cracking reaction -> Hydrogenation reaction | 2024 | Ketones | 4-Heptanone | Fixed-bed continuous flow reactor | Al-related | HZSM-5 (Si/Al = 40) | Olefins | Methylcyclohexene | He | WHSV = 1–10 h⁻¹ | Not reported | Not reported | 350°C | 130-170KPa | Not reported | conversion: 20–100% | selectivity: C₇H₁₂ (dehydration products): ~30% at zero conversion, decreasing with conversion | Not reported | Catalytic upgrading of wet waste-derived carboxylic acids to sustainable aviation fuel and chemical feedstocks | 10.1039/D4EY00087K
901_Miller 等 - 2024 - Catalytic upgrading of wet waste-derived carboxylic acids to sustainable aviation fuel and chemical.txt | Cracking reaction -> Hydrogenation reaction | 2024 | Ketones | HeavyKetones (C₈⁺) | Continuous flow reactor | Pt-related | Pt/Al₂O₃ (3 wt% Pt) | Fuel Precursors & Condensation Products | Alkane SAF blendstock | H₂ | 3.6 h⁻¹ WHSV | Not reported | Not reported | 345°C | 3500 KPa | Not reported | conversion: 100% (reported as complete conversion) | Not reported | Not reported | Catalytic upgrading of wet waste-derived carboxylic acids to sustainable aviation fuel and chemical feedstocks | 10.1039/D4EY00087K
917_Sun 等 - 2022 - Synthesis of renewable diesel and jet fuel range alkanes using 2-methylfuran and cyclohexanone.txt | Alkylation reaction -> Hydrogenation reaction | 2022 | Furanics | 2-Methylfuran | Batch reactor | Sulfonic-Acid-Resin-related | Sulfonated resin SR180 | Furanic Dimers | 5,5'-(Cyclohexane-1,1-diyl)bis(2-methylfuran) | Not reported | Not reported | 2-methylfuran:cyclohexanone = 2:1 | 2h | 60°C | Not reported | Not reported | conversion: 99% | Not reported | Not reported | Synthesis of renewable diesel and jet fuel range alkanes using 2-methylfuran and cyclohexanone | 10.1039/D2RA01987F
917_Sun 等 - 2022 - Synthesis of renewable diesel and jet fuel range alkanes using 2-methylfuran and cyclohexanone.txt | Alkylation reaction -> Hydrogenation reaction | 2022 | Furanics | 5,5'-(Cyclohexane-1,1-diyl)bis(2-methylfuran) | Batch reactor | Ni-related | Ni/SiO₂ (5 wt% Ni) | Cyclohexylcyclohexane | 1,1-Dipentylcyclohexane | H₂ | Not reported | Not reported | 24h | 280°C | 4 MPa | Cyclohexane | conversion: 100% | Not reported | Not reported | Synthesis of renewable diesel and jet fuel range alkanes using 2-methylfuran and cyclohexanone | 10.1039/D2RA01987F
919_Shi 等 - 2019 - The selective production of jet fuel range alkanes via the catalytic upgrading of palmitic ac.txt | Cracking reaction -> Oligomer-Isomer reaction | 2019 | Alkanes | n-Alkanes (C₁₅-C₂₀) from complete deoxygenation of palmitic acid | Batch reactor | Co-related | Co/HMCM-49 (Si/Al = 12, Co: 4 wt%) | C₁₂-C₁₈ Hydrocarbons | C₁₂–C₁₄ alkanes | H₂ | Not reported | Not reported | 4h | 260°C | 4 MPa H₂ | n-decane | conversion: >99.9% | selectivity: {'Co/HM-49': {'C12': '6.4%', 'C13': 'Not reported', 'C14': '7.9%', 'C15': '38.9%', 'C16': '34.8%', 'iso-alkanes': '34.3%', 'cracked products (C12-C14)': '29.3%'}, 'Co/HMP-49': {'C12': '8.2%', 'C13': 'Not reported', 'C14': '8.4%', 'C15': '32.6%', 'C16': '38.1%', 'iso-alkanes': '34.3%', 'cracked products (C12-C14)': '29.3%'}} | Not reported | The selective production of jet fuel range alkanes <i>via</i> the catalytic upgrading of palmitic acid over Co/HMCM-49 catalysts | 10.1039/C9CC04503A
919_Shi 等 - 2019 - The selective production of jet fuel range alkanes via the catalytic upgrading of palmitic ac.txt | Cracking reaction -> Oligomer-Isomer reaction | 2019 | Fatty Acids & Esters | Palmitic acid | Batch reactor | Co-related | Co/HMP-49 (Si/Al = 10, Co: 4 wt%) | C₈-C₁₆ Hydrocarbons | C₈–C₁₆ iso-alkanes | H₂ | Not reported | Not reported | 4h | 260°C | 4 MPa H₂ | n-decane | conversion: >99.9% | selectivity: Co/HM-49: 34.3% iso-alkanes, 29.3% C12-C14 alkanes | yield: 86% (before purification), 72.5% (after purification) | The selective production of jet fuel range alkanes <i>via</i> the catalytic upgrading of palmitic acid over Co/HMCM-49 catalysts | 10.1039/C9CC04503A
923_Silva Freitas 等 - 2021 - Study of direct synthesis of bio-hydrocarbons from macauba oils using zeolites as catalysts.txt | Pyrolysis reaction -> Hydrogenation reaction | 2021 | Vegetable Oils | Hydrolyzed macauba pulp oil (HP) | Batch reactor | Al-related | HZSM-5 (SiO₂/Al₂O₃ = 50) | Broad-Cut/Mixed Hydrocarbons | Hydrocarbons | H₂ | Not reported | Not reported | 3h | 350°C | 10 bar | Not reported | conversion: 100% | selectivity: linear hydrocarbons | Not reported | Study of direct synthesis of bio-hydrocarbons from macauba oils using zeolites as catalysts | 10.1016/j.fuel.2020.119472
923_Silva Freitas 等 - 2021 - Study of direct synthesis of bio-hydrocarbons from macauba oils using zeolites as catalysts.txt | Pyrolysis reaction -> Hydrogenation reaction | 2021 | Vegetable Oils | Hydrolyzed macauba pulp oil (HP) | Batch reactor | Al-related | HZSM-5 (SiO₂/Al₂O₃ = 50) | Bio-jet Fuel | Bio-hydrocarbons | H₂ | Not reported | Not reported | 1h | 350°C | 10 bar | Not reported | conversion: 100% (for B25/HP3) | selectivity: Linear hydrocarbons | yield: 51.60% | Study of direct synthesis of bio-hydrocarbons from macauba oils using zeolites as catalysts | 10.1016/j.fuel.2020.119472
923_Silva Freitas 等 - 2021 - Study of direct synthesis of bio-hydrocarbons from macauba oils using zeolites as catalysts.txt | Pyrolysis reaction -> Hydrogenation reaction | 2021 | Vegetable Oils | Hydrolyzed macauba pulp oil (HP) | Batch reactor | Co-related | Co/HMCM-49 | Broad-Cut/Mixed Hydrocarbons | Hydrocarbons | H₂ | Not reported | Not reported | 3h | 350°C | 10 bar | Not reported | conversion: 100% | Not reported | Not reported | Study of direct synthesis of bio-hydrocarbons from macauba oils using zeolites as catalysts | 10.1016/j.fuel.2020.119472
923_Silva Freitas 等 - 2021 - Study of direct synthesis of bio-hydrocarbons from macauba oils using zeolites as catalysts.txt | Pyrolysis reaction -> Hydrogenation reaction | 2021 | Vegetable Oils | Hydrolyzed macauba pulp oil (HP) | Batch reactor | Al-related | ZSM-5 (SiO2/Al2O3 = 50) | Broad-Cut/Mixed Hydrocarbons | Hydrocarbons | H₂ | Not reported | Not reported | 1h | 350°C | 10 bar | Not reported | conversion: 53% (deoxygenation degree after 1h) | Not reported | yield: 92.00% | Study of direct synthesis of bio-hydrocarbons from macauba oils using zeolites as catalysts | 10.1016/j.fuel.2020.119472
923_Silva Freitas 等 - 2021 - Study of direct synthesis of bio-hydrocarbons from macauba oils using zeolites as catalysts.txt | Pyrolysis reaction -> Hydrogenation reaction | 2021 | Vegetable Oils | Hydrolyzed macauba pulp oil (HP) | Batch reactor | Al-related | HZSM-5 (SiO₂/Al₂O₃ = 30) | Broad-Cut/Mixed Hydrocarbons | Hydrocarbons | H₂ | Not reported | Not reported | 1h | 350°C | 10 bar | Not reported | Not reported | Not reported | yield: 88.00% | Study of direct synthesis of bio-hydrocarbons from macauba oils using zeolites as catalysts | 10.1016/j.fuel.2020.119472
923_Silva Freitas 等 - 2021 - Study of direct synthesis of bio-hydrocarbons from macauba oils using zeolites as catalysts.txt | Pyrolysis reaction -> Hydrogenation reaction | 2021 | Vegetable Oils | Hydrolyzed macauba pulp oil (HP) | Batch reactor | Al-related | HZSM-5 (SiO₂/Al₂O₃ = 23) | Bio-jet Fuel | Bio-hydrocarbons | H₂ | Not reported | Not reported | 1h | 350°C | 10 bar | Not reported | Not reported | Not reported | yield: 64.00% | Study of direct synthesis of bio-hydrocarbons from macauba oils using zeolites as catalysts | 10.1016/j.fuel.2020.119472
923_Silva Freitas 等 - 2021 - Study of direct synthesis of bio-hydrocarbons from macauba oils using zeolites as catalysts.txt | Pyrolysis reaction -> Hydrogenation reaction | 2021 | Vegetable Oils | Hydrolyzed macauba pulp oil (HP) | Batch reactor | Al-related | HZSM-5 (SiO₂/Al₂O₃ = 30) | n-Alkanes | Linear hydrocarbons | H₂ | Not reported | Not reported | 3h | 350°C | 10 bar | Not reported | Not reported | Not reported | yield: Maximum TDSF yield: 39.5% with BF3/SBA-15 at 360°C in CMNO | Study of direct synthesis of bio-hydrocarbons from macauba oils using zeolites as catalysts | 10.1016/j.fuel.2020.119472
923_Silva Freitas 等 - 2021 - Study of direct synthesis of bio-hydrocarbons from macauba oils using zeolites as catalysts.txt | Pyrolysis reaction -> Hydrogenation reaction | 2021 | Vegetable Oils | Hydrolyzed macauba pulp oil (HP) | Batch reactor | Al-related | HZSM-5 (SiO₂/Al₂O₃ = 25) | Broad-Cut/Mixed Hydrocarbons | Hydrocarbons | H₂ | Not reported | Not reported | 5h | 350°C | 10 bar | Not reported | Not reported | Not reported | Not reported | Study of direct synthesis of bio-hydrocarbons from macauba oils using zeolites as catalysts | 10.1016/j.fuel.2020.119472
923_Silva Freitas 等 - 2021 - Study of direct synthesis of bio-hydrocarbons from macauba oils using zeolites as catalysts.txt | Pyrolysis reaction -> Hydrogenation reaction | 2021 | Vegetable Oils | Hydrolyzed macauba nut oil (HN) | Batch reactor | Al-related | H-Beta (SiO₂/Al₂O₃ = 25) | Broad-Cut/Mixed Hydrocarbons | Hydrocarbons | H₂ | Not reported | Not reported | 5h | 350°C | 10 bar | Not reported | Not reported | Not reported | Not reported | Study of direct synthesis of bio-hydrocarbons from macauba oils using zeolites as catalysts | 10.1016/j.fuel.2020.119472
923_Silva Freitas 等 - 2021 - Study of direct synthesis of bio-hydrocarbons from macauba oils using zeolites as catalysts.txt | Pyrolysis reaction -> Hydrogenation reaction | 2021 | Vegetable Oils | Hydrolyzed macauba pulp oil (HP) | Batch reactor | Al-related | H-Beta (SiO₂/Al₂O₃ = 25) | Broad-Cut/Mixed Hydrocarbons | Hydrocarbons | N₂ | Not reported | Not reported | 1h | 350°C | 10 bar | Not reported | conversion: 70% | Not reported | yield: 98.00% | Study of direct synthesis of bio-hydrocarbons from macauba oils using zeolites as catalysts | 10.1016/j.fuel.2020.119472
923_Silva Freitas 等 - 2021 - Study of direct synthesis of bio-hydrocarbons from macauba oils using zeolites as catalysts.txt | Pyrolysis reaction -> Hydrogenation reaction | 2021 | Vegetable Oils | Hydrolyzed macauba pulp oil (HP) | Batch reactor | Al-related | HZSM-5 (SiO₂/Al₂O₃ = 50) | Broad-Cut/Mixed Hydrocarbons | Hydrocarbons | H₂ | Not reported | Not reported | 1h | 350°C | 10 bar | Not reported | conversion: 48% (after 1h) | Not reported for this specific reaction | yield: 80.97% (carbon yield of C8-C16 alkanes) | Study of direct synthesis of bio-hydrocarbons from macauba oils using zeolites as catalysts | 10.1016/j.fuel.2020.119472
923_Silva Freitas 等 - 2021 - Study of direct synthesis of bio-hydrocarbons from macauba oils using zeolites as catalysts.txt | Pyrolysis reaction -> Hydrogenation reaction | 2021 | Vegetable Oils | Macauba pulp oil | Batch reactor | Al-related | H-Beta (SiO₂/Al₂O₃ = 25) | Bio-jet Fuel | Bio-hydrocarbons | H₂ | Not reported | Not reported | 1h | 350°C | 10 bar | Not reported | conversion: 100% (for B25/HP3) | selectivity: Pentadecane (major for B25) | Not reported | Study of direct synthesis of bio-hydrocarbons from macauba oils using zeolites as catalysts | 10.1016/j.fuel.2020.119472
923_Silva Freitas 等 - 2021 - Study of direct synthesis of bio-hydrocarbons from macauba oils using zeolites as catalysts.txt | Pyrolysis reaction -> Hydrogenation reaction | 2021 | Vegetable Oils | Hydrolyzed macauba pulp oil (HP) | Batch reactor | Al-related | H-Beta (SiO₂/Al₂O₃ = 25) | Bio-jet Fuel | Bio-hydrocarbons | H₂ | Not reported | Not reported | 1h | 350°C | 10 bar | Not reported | conversion: 100% (for B25/HP3) | selectivity: Pentadecane (major for B25) | Not reported | Study of direct synthesis of bio-hydrocarbons from macauba oils using zeolites as catalysts | 10.1016/j.fuel.2020.119472
923_Silva Freitas 等 - 2021 - Study of direct synthesis of bio-hydrocarbons from macauba oils using zeolites as catalysts.txt | Pyrolysis reaction -> Hydrogenation reaction | 2021 | Vegetable Oils | Hydrolyzed macauba pulp oil (HP) | Batch reactor | Al-related | HZSM-5 (SiO₂/Al₂O₃ = 30) | Bio-jet Fuel | Bio-hydrocarbons | H₂ | Not reported | Not reported | 5h | 350°C | 10 bar | Not reported | Not reported | selectivity: Pentadecane as majority product | Not reported | Study of direct synthesis of bio-hydrocarbons from macauba oils using zeolites as catalysts | 10.1016/j.fuel.2020.119472
923_Silva Freitas 等 - 2021 - Study of direct synthesis of bio-hydrocarbons from macauba oils using zeolites as catalysts.txt | Pyrolysis reaction -> Hydrogenation reaction | 2021 | Vegetable Oils | Macauba pulp oil | Batch reactor | Al-related | H-Beta (SiO₂/Al₂O₃ = 25) | Bio-jet Fuel | Bio-hydrocarbons | H₂ | Not reported | Not reported | 5h | 350°C | 10 bar | Not reported | conversion: 100% | selectivity: Pentadecane as majority product | Not reported | Study of direct synthesis of bio-hydrocarbons from macauba oils using zeolites as catalysts | 10.1016/j.fuel.2020.119472
923_Silva Freitas 等 - 2021 - Study of direct synthesis of bio-hydrocarbons from macauba oils using zeolites as catalysts.txt | Pyrolysis reaction -> Hydrogenation reaction | 2021 | Vegetable Oils | Hydrolyzed macauba pulp oil (HP) | Batch reactor | Al-related | H-Beta (SiO₂/Al₂O₃ = 25) | Bio-jet Fuel | Bio-hydrocarbons | H₂ | Not reported | Not reported | 3h | 350°C | 10 bar | Not reported | Not reported | selectivity: Predominantly aromatic compounds (approx. 70%) such as o-xylene and p-xylene | Not reported | Study of direct synthesis of bio-hydrocarbons from macauba oils using zeolites as catalysts | 10.1016/j.fuel.2020.119472
929_Ismail 等 - 2023 - Selective formation of fuel BXT compounds from catalytic hydrodeoxygenation of waste biomass over Ni.txt | Pyrolysis reaction -> Hydrogenation reaction | 2023 | Lignocellulosic Biomass | Date pits (Phoenix dactylifera) | Fixed-bed continuous flow reactor | Ni-related | Ni/H-Beta (Ni: 5 wt%, Si/Al = 25) | Monocyclic Aromatic Hydrocarbons | Toluene | 5% H₂ in He | 50 mL/min | Not reported | 20min (isothermal state at 200, 300, and 400°C) | 200-400°C | Not reported | Not reported | Not reported | selectivity: Selective formation of toluene and other alkylated benzenes (BXT compounds) | Not reported | Selective formation of fuel BXT compounds from catalytic hydrodeoxygenation of waste biomass over Ni-decorated beta-zeolite | 10.1016/j.biteb.2023.101616
929_Ismail 等 - 2023 - Selective formation of fuel BXT compounds from catalytic hydrodeoxygenation of waste biomass over Ni.txt | Pyrolysis reaction -> Hydrogenation reaction | 2023 | Lignocellulosic Biomass | Date palm pits | Two-stage catalytic cracking | Ni-related | Ni/H-Beta (Ni: 5 wt%, Si/Al = 25) | Monocyclic Aromatic Hydrocarbons | Toluene | 5% H₂ in He | 50 mL/min | Not reported | 20min (isothermalhold at 200, 300, 400°C) | 100-500°C | Not reported | Dichloromethane | Not reported | selectivity: Toluene (26.71%) | yield: 30.00% | Selective formation of fuel BXT compounds from catalytic hydrodeoxygenation of waste biomass over Ni-decorated beta-zeolite | 10.1016/j.biteb.2023.101616
939_Xie 等 - 2019 - Photoinduced cycloaddition of biomass derivatives to obtain high-performance spiro-fuel.txt | Diels-Alder reaction -> Hydrogenation reaction | 2019 | Ketones | Isophorone | Batch reactor | Carbon-related | Isophorone | Terpenoid Alkanes | Spirocyclic molecules | N₂ | Not reported | isophorone:β-pinene = 1:4 | 9h | 10°C | Not reported | Not reported | conversion: Isophorone: 95.1% | selectivity: 95.80% | Not reported | Photoinduced cycloaddition of biomass derivatives to obtain high-performance spiro-fuel | 10.1039/C9GC02790D
939_Xie 等 - 2019 - Photoinduced cycloaddition of biomass derivatives to obtain high-performance spiro-fuel.txt | Diels-Alder reaction -> Hydrogenation reaction | 2019 | Intermediate products | Spirocyclic adduct from photochemical reaction | Batch reactor | Pt-related | Pt/HY (Pt: 3 wt%) | Terpenoid Alkanes | Saturated spirocyclic fuels | H₂ | Not reported | Not reported | 10h | 150°C | 6 MPa | Cyclohexane | Not reported | Not reported | yield: 93.20% | Photoinduced cycloaddition of biomass derivatives to obtain high-performance spiro-fuel | 10.1039/C9GC02790D
949_Wang 等 - 2021 - Direct Synthesis of Methylcyclopentadiene with 2,5-Hexanedione over Zinc Molybdates.txt | Aldol condensation reaction -> Hydrogenation reaction | 2021 | Ketones | 3-Methylcyclopent-2-enone (MCP) | Fixed-bed reactor | Mo-related | Zn₃Mo₂O₉ | Olefins | Methylcyclopentadiene (MCPD) | H₂ | WHSV = 2.86 g g⁻¹ h⁻¹ | H₂/HD molar ratio = 67.7 mol mol⁻¹ | Not reported | 400°C | Atmospheric pressure (0.1 MPa) | Not reported | conversion: 100% (HD conversion) | selectivity: 65.40% | yield: {'Overall jet biofuel': '53.2%', 'Alkanes': '33.9%', 'Arenes': '6.5%'} | Direct Synthesis of Methylcyclopentadiene with 2,5-Hexanedione over Zinc Molybdates | 10.1021/acscatal.1c00223
949_Wang 等 - 2021 - Direct Synthesis of Methylcyclopentadiene with 2,5-Hexanedione over Zinc Molybdates.txt | Aldol condensation reaction -> Hydrogenation reaction | 2021 | Ketones | 2,5-Hexanedione (HD) | Fixed-bed reactor | Mo-related | Zn₃Mo₂O₉ | Olefins | Methylcyclopentadiene (MCPD) | H₂ | Not reported | H₂/HD molar ratio = 67.7 mol mol⁻¹ | Not reported | 400°C | Atmospheric pressure (0.1 MPa) | Not reported | conversion: 100% | selectivity: 65.40% | yield: 70.30% | Direct Synthesis of Methylcyclopentadiene with 2,5-Hexanedione over Zinc Molybdates | 10.1021/acscatal.1c00223
949_Wang 等 - 2021 - Direct Synthesis of Methylcyclopentadiene with 2,5-Hexanedione over Zinc Molybdates.txt | Aldol condensation reaction -> Hydrogenation reaction | 2021 | Ketones | 2,5-Hexanedione (HD) | Fixed-bed reactor | Zn-related | ZnO | Ketones/Aldehydes/Enones | 3-Methylcyclopent-2-enone (MCP) | N₂ | WHSV = 2.86 g g⁻¹ h⁻¹ | H₂/HD molar ratio = 67.7 mol mol⁻¹ | Not reported | 400°C | Atmospheric pressure (0.1 MPa) | Not reported | conversion: 100% (HD conversion) | selectivity: MCPD selectivity: 65.4% | yield: 96.73% | Direct Synthesis of Methylcyclopentadiene with 2,5-Hexanedione over Zinc Molybdates | 10.1021/acscatal.1c00223
959_Li 等 - 2015 - Conversion of waste cooking oil to jet biofuel with nickel-based mesoporous zeolite Y catalyst.txt | Hydrogenation reaction -> Cracking reaction | 2015 | Waste Oils | Waste cooking oil | Batch reactor | Ni-related | Ni/Meso-Y | C₈-C₁₆ Hydrocarbons | Jet fuel-range alkanes (C₈–C₁₆) | H₂ | Not reported | Not reported | 8h | 370°C | 3 MPa | Not reported | Not reported | selectivity: {'Jet range alkanes': '53%', 'Jet range aromatic hydrocarbons': '13.4%', 'Diesel': '18.1%', 'Intermediates': '11.6%'} | yield: 69.30% | Conversion of waste cooking oil to jet biofuel with nickel-based mesoporous zeolite Y catalyst | 10.1016/j.biortech.2015.08.115
959_Li 等 - 2015 - Conversion of waste cooking oil to jet biofuel with nickel-based mesoporous zeolite Y catalyst.txt | Hydrogenation reaction -> Cracking reaction | 2015 | Waste Oils | Waste cooking oil | Batch reactor | Ni-related | Ni/HY (Ni: 10 wt%) | Bio-jet Fuel | Jet biofuel | H₂ | Not reported | Not reported | 8h | 390°C | 3 MPa | Not reported | Not reported | selectivity: {'Ni/HY': ['Jet range alkanes: 53%', 'Jet range aromatic hydrocarbons: 23%', 'Diesel: 10.6%', 'Intermediates: 9.8%'], 'Ni/SAPO-34': ['Jet range alkanes: 58%', 'Jet range aromatic hydrocarbons: 6.1%', 'Diesel: 22%', 'Intermediates: 10.8%'], 'Ni/Meso-Y': ['Jet range alkanes: 53%', 'Jet range aromatic hydrocarbons: 13.4%', 'Diesel: 18.1%', 'Intermediates: 11.6%']} | yield: 74.2% (C8 alkane) | Conversion of waste cooking oil to jet biofuel with nickel-based mesoporous zeolite Y catalyst | 10.1016/j.biortech.2015.08.115
959_Li 等 - 2015 - Conversion of waste cooking oil to jet biofuel with nickel-based mesoporous zeolite Y catalyst.txt | Hydrogenation reaction -> Cracking reaction | 2015 | Waste Oils | Waste cooking oil | Batch reactor | Ni-related | Ni/Meso-Y | C₈-C₁₆ Hydrocarbons | Short-chain alkanes (C₈–C₁₆) | H₂ | Not reported | Not reported | 1-9h | 400°C | 3 MPa | Not reported | Not reported | selectivity: Jet range alkanes: 53% | yield: 70.8% (total aldol adducts) | Conversion of waste cooking oil to jet biofuel with nickel-based mesoporous zeolite Y catalyst | 10.1016/j.biortech.2015.08.115
973_Cheng 等 - 2019 - Hydrodeoxygenation and hydrocracking of microalgae biodiesel to produce jet biofuel over H3PW12O40-N.txt | Hydrogenation reaction -> Cracking reaction | 2019 | Diesel Fuels | Microalgae biodiesel (Nannochloropsis), purified fraction at 255–259°C, main components: C16:1 (35.94%), C16:0 (30.04%), C14:0 (10.69%), C18:1 (8.5%) | Fixed-bed continuous flow reactor | W-related | HPW-Ni/Meso-Y (HPW: 4 wt%, Ni: 10 wt%) | Bio-jet Fuel | Jet biofuel (alkanes, iso-alkanes, cycloalkanes, arenes) | H₂ | Hydrogen: 40 sccm; Reactant: 0.02 mL/min | Not reported | Not reported | 255°C | 2 MPa | Not reported | conversion: 97.2% (after 24h run) | selectivity: Jet biofuel in liquid products: 63.1%; Iso-alkanes: 20.5%; n-alkanes: 25.6%; Arene: 11.1%; Cycloalkanes: Not reported | yield: 70.8% (aldol adducts) | Hydrodeoxygenation and hydrocracking of microalgae biodiesel to produce jet biofuel over H3PW12O40-Ni/hierarchical mesoporous zeolite Y catalyst | 10.1016/j.fuel.2019.02.062
973_Cheng 等 - 2019 - Hydrodeoxygenation and hydrocracking of microalgae biodiesel to produce jet biofuel over H3PW12O40-N.txt | Hydrogenation reaction -> Cracking reaction | 2019 | Diesel Fuels | Microalgae biodiesel (Nannochloropsis), purified fraction at 255–259°C, main components: C16:1 (35.94%), C16:0 (30.04%), C14:0 (10.69%), C18:1 (8.5%) | Fixed-bed continuous flow reactor | W-related | HPW-Ni/Meso-Y (HPW: 4 wt%, Ni: 10 wt%) | Bio-jet Fuel | Jet biofuel (C₈–C₁₆ hydrocarbons: n-alkanes, iso-alkanes, cycloalkanes, arenes) | H₂ | Hydrogen: 40 sccm; Reactant injection: 0.02 mL/min | Not reported | Not reported | 255°C | 2 MPa | Not reported | conversion: 97.2% (after 24h run) | selectivity: Overall jet biofuel selectivity: 63.1%; Iso-alkane: 20.5%; n-alkane: 25.6%; Arene: 11.1%; Cycloalkane: Not reported; Hydrocracking products with odd carbons (C9, C11, C13, C15) higher than even carbons | yield: 61.7% (total yield of C12–C17 alkanes) | Hydrodeoxygenation and hydrocracking of microalgae biodiesel to produce jet biofuel over H3PW12O40-Ni/hierarchical mesoporous zeolite Y catalyst | 10.1016/j.fuel.2019.02.062
977_Zhu 等 - 2021 - Ni-BTC metal-organic framework loaded on MCM-41 to promote hydrodeoxygenation and hydrocracking in j.txt | Hydrogenation reaction -> Cracking reaction | 2021 | Fatty Acids & Esters | Methyl palmitate | Batch reactor | Ni-related | Ni-BTC/MCM-41 | C₈-C₁₆ Hydrocarbons | Jet biofuel-range hydrocarbons (C₈–C₁₆) | H₂ | Not reported | Not reported | 6h | 390°C | 2 MPa | Not reported | Not reported | selectivity: 33.9% alkane | yield: 81.80% | Ni-BTC metal-organic framework loaded on MCM-41 to promote hydrodeoxygenation and hydrocracking in jet biofuel production | 10.1016/j.ijhydene.2020.10.216
977_Zhu 等 - 2021 - Ni-BTC metal-organic framework loaded on MCM-41 to promote hydrodeoxygenation and hydrocracking in j.txt | Hydrogenation reaction -> Cracking reaction | 2021 | Fatty Acids & Esters | Methyl palmitate | Batch reactor | Ni-related | Ni-BTC/MCM-41 | n-Alkanes | Alkanes | H₂ | Not reported | Catalyst to methyl palmitate mass ratio 1:20 | 6h | 390°C | 2 MPa | Not reported | Not reported | Not reported | Not reported | Ni-BTC metal-organic framework loaded on MCM-41 to promote hydrodeoxygenation and hydrocracking in jet biofuel production | 10.1016/j.ijhydene.2020.10.216
983_Ding 等 - 2024 - Spatial segregation of catalytic sites within Pd doped H-ZSM-5 for fatty acid hydrodeoxygenation to.txt | Hydrogenation reaction -> Pyrolysis reaction | 2024 | Fatty Acids & Esters | Lauric acid (dodecanoic acid) | Batch reactor | Pd-related | Pd/hierarchical HZSM-5 | C₁₂-C₁₈ Hydrocarbons | Dodecane (n-C₁₂H₂₆) | H₂ | Not reported | Not reported | 6h | 200°C | 30 bar H₂ | Hexane | conversion: 94.1% (for PdNP/H-MZSM5-DA) | selectivity: 64.9% C12, 12.6% C11 (for PdNP/H-MZSM5-DA) | Not reported | Spatial segregation of catalytic sites within Pd doped H-ZSM-5 for fatty acid hydrodeoxygenation to alkanes | 10.1038/s41467-024-51925-2
983_Ding 等 - 2024 - Spatial segregation of catalytic sites within Pd doped H-ZSM-5 for fatty acid hydrodeoxygenation to.txt | Hydrogenation reaction -> Pyrolysis reaction | 2024 | Fatty Acids & Esters | Lauric acid | Batch reactor | Al-related | HZSM-5 | C₁₂-C₁₈ Hydrocarbons | Dodecane (n-C₁₂H₂₆) | H₂ | Not reported | Not reported | 6h | 200°C | 30 bar | Hexane | Not reported | selectivity: C₁₂: 64.9% (PdNP/H-MZSM5-DA) | yield: 42.00% | Spatial segregation of catalytic sites within Pd doped H-ZSM-5 for fatty acid hydrodeoxygenation to alkanes | 10.1038/s41467-024-51925-2
Feng - 2021 - Synthesis of branched alkane fuel from biomass-derived methyl-ketones via self-aldol condensation an.txt | Aldol condensation reaction -> Hydrogenation reaction | 2021 | Ketones | Methyl isobutylKetone (MIBK) | Batch reactor | Mg-Al-related | MgAlO | Ketones/Aldehydes/Enones | 2,6,8-Trimethylnon-5-en-4-one (C₁₂ oxygenate) | Ar | Not reported | Not reported | 3h | 140°C | Not reported | Cyclohexane | Not reported | Not reported | yield: 90.00% | Synthesis of branched alkane fuel from biomass-derived methyl-ketones via self-aldol condensation and hydrodeoxygenation | 10.1016/j.fuel.2021.120889
Feng - 2021 - Synthesis of branched alkane fuel from biomass-derived methyl-ketones via self-aldol condensation an.txt | Aldol condensation reaction -> Hydrogenation reaction | 2021 | Ketones | Methyl isobutylKetone (MIBK) | Batch reactor | Pd-related | Pd/HZSM-5 (Pd: 2 wt%) | iso-Alkanes | 2,4,8-Trimethylnonane (highly branched C₁₂ alkane) | H₂ | Not reported | Not reported | 6h | 270°C | 2 MPa | Cyclohexane | Not reported | Not reported | yield: 76% (jet fuel precursors) | Synthesis of branched alkane fuel from biomass-derived methyl-ketones via self-aldol condensation and hydrodeoxygenation | 10.1016/j.fuel.2021.120889
Hart - 2025 - Energy-dense sustainable aviation fuel-range hydrocarbons from cyclohexanone as a biomass-derived fe.txt | Aldol condensation reaction -> Hydrogenation reaction | 2025 | Ketones | Cyclohexanone | Batch reactor | Nb-related | NbOPO₄ | C₇-C₁₈ Hydrocarbons | C₆–C₁₈ hydrocarbons | H₂ | Not reported | Not reported | 3h | 160°C | 10 bar | Not reported | conversion: 68.4% (first stage), up to 99% (overall) | selectivity: 59.2% single C-C condensation oxygenates | yield: ≥90% carbon yield | Energy-dense sustainable aviation fuel-range hydrocarbons from cyclohexanone as a biomass-derived feedstock via sequential catalytic aldol condensation and hydrodeoxygenation | 10.1016/j.cej.2025.161494
Hart - 2025 - Energy-dense sustainable aviation fuel-range hydrocarbons from cyclohexanone as a biomass-derived fe.txt | Aldol condensation reaction -> Hydrogenation reaction | 2025 | Ketones | Cyclohexanone | Batch reactor | Ni-related | Ni/NbOPO₄ (Ni: 30 wt%) | Cycloalkanes | Bicycloalkanes | H₂ | Not reported | Not reported | 3h | 300°C | 10 bar | Not reported | conversion: 98.9% (30 wt% Ni/NbOPO4) | selectivity: Naphthenes: 18% | Not reported | Energy-dense sustainable aviation fuel-range hydrocarbons from cyclohexanone as a biomass-derived feedstock via sequential catalytic aldol condensation and hydrodeoxygenation | 10.1016/j.cej.2025.161494
Hart - 2025 - Energy-dense sustainable aviation fuel-range hydrocarbons from cyclohexanone as a biomass-derived fe.txt | Aldol condensation reaction -> Hydrogenation reaction | 2025 | Ketones | Cyclohexanone | Two-stage catalytic cracking | Ni-related | Ni/NbOPO₄ (Ni: 10 wt%) | Cycloalkanes | Naphthenes | H₂ | Not reported | Not reported | 3h | 160°C | 10 bar | Not reported | conversion: 0.684 | selectivity: Naphthenes: 18% | yield: 95.4% (carbon yield) | Energy-dense sustainable aviation fuel-range hydrocarbons from cyclohexanone as a biomass-derived feedstock via sequential catalytic aldol condensation and hydrodeoxygenation | 10.1016/j.cej.2025.161494
Jiang - 2024 - Synthesis of ultra-low freezing point alkane by self-aldol condensation of n-butyraldehyde over MgO-.txt | Aldol condensation reaction -> Hydrogenation reaction | 2024 | Aldehydes | n-Butyraldehyde | Batch reactor | Mg-Al-related | MgO-SiO₂ (MgO: 30 wt%) | Ketones/Aldehydes/Enones | C₈ oxygenate | Ar | Not reported | Not reported | 6h | 110°C | Not reported | n-butanol | conversion: 86.1% | Not reported | yield: 98.5% (carbon yield) | Synthesis of ultra-low freezing point alkane by self-aldol condensation of n-butyraldehyde over MgO-SiO2 catalyst followed by hydrodeoxygenation over Pd/C and HZSM-5 catalyst | 10.1016/j.biombioe.2024.107380
Jiang - 2024 - Synthesis of ultra-low freezing point alkane by self-aldol condensation of n-butyraldehyde over MgO-.txt | Aldol condensation reaction -> Hydrogenation reaction | 2024 | Aldehydes | 2-Ethyl-2-hexenal | Batch reactor | Pd-related | Pd/C (Pd: 5 wt%) | iso-Alkanes | C₈ alkane (3-methylheptane) | H₂ | Not reported | Not reported | 24h | 200°C | 6 MPa | Cyclohexane | Not reported | Not reported | yield: 86.1% (carbon yield, cycloalkanes) | Synthesis of ultra-low freezing point alkane by self-aldol condensation of n-butyraldehyde over MgO-SiO2 catalyst followed by hydrodeoxygenation over Pd/C and HZSM-5 catalyst | 10.1016/j.biombioe.2024.107380
Jing - 2019 - Highly efficient Nb2O5 catalyst for aldol condensation of biomass-derived carbonyl molecules to fuel.txt | Aldol condensation reaction -> Hydrogenation reaction | 2019 | Furanics | Furfural | Batch reactor | Nb-related | Nb₂O₅ | Fuel Precursors & Condensation Products | FH | N₂ | Not reported | furfural:4-heptanone = 1:4 | 4h | 110°C | 1 MPa N₂ | Not reported | conversion: 82.2% (furfural) | Not reported | yield: 82.7% (C14) | Highly efficient Nb2O5 catalyst for aldol condensation of biomass-derived carbonyl molecules to fuel precursors | 10.1016/S1872-2067(19)63371-1
Jing - 2019 - Highly efficient Nb2O5 catalyst for aldol condensation of biomass-derived carbonyl molecules to fuel.txt | Aldol condensation reaction -> Hydrogenation reaction | 2019 | Furanics | Furfural | Batch reactor | Nb-related | Nb₂O₅ | Fuel Precursors & Condensation Products | FH | N₂ | Not reported | 4-heptanone:furfural = 4:1 | 4h | 110°C | 1 MPa N₂ | Not reported | conversion: 82.2% (furfural) | Not reported | yield: 86.7% (1a yield) | Highly efficient Nb2O5 catalyst for aldol condensation of biomass-derived carbonyl molecules to fuel precursors | 10.1016/S1872-2067(19)63371-1
Jing - 2019 - Highly efficient Nb2O5 catalyst for aldol condensation of biomass-derived carbonyl molecules to fuel.txt | Aldol condensation reaction -> Hydrogenation reaction | 2019 | Furanics | Furfural | Batch reactor | Pd-related | Pd/Nb₂O₅ (Pd: 2 wt%) | C₇-C₁₆ Hydrocarbons | C₇ alkanes | N₂ | Not reported | furfural:4-heptanone = 2:1 (10 mmol:5 mmol) | 24h (aldol condensation) | 130°C | 1 MPa N₂ | Cyclohexane | Not reported | Not reported | yield: 90.00% | Highly efficient Nb2O5 catalyst for aldol condensation of biomass-derived carbonyl molecules to fuel precursors | 10.1016/S1872-2067(19)63371-1
Liu - 2020 - Synthesis of Jet Fuel Range Cycloalkanes with Cyclopentanone and Furfural.txt | Aldol condensation reaction -> Hydrogenation reaction | 2020 | Ketones | Cyclopentanone | Batch reactor | Mg-Al-related | Na-MgAlO (Na: 5.7 wt%) | Ketones/Aldehydes/Enones | 2-[(Furan-2-yl)methylidene]cyclopentanone (FC) | Not reported | Not reported | cyclopentanone:furfural = 1:1 | 2h | 80°C | Not reported | Not reported | conversion: 99.4% | selectivity: almost 100% | Not reported | Synthesis of Jet Fuel Range Cycloalkanes with Cyclopentanone and Furfural | 10.1021/acs.energyfuels.0c00919
Liu - 2020 - Synthesis of Jet Fuel Range Cycloalkanes with Cyclopentanone and Furfural.txt | Aldol condensation reaction -> Hydrogenation reaction | 2020 | Intermediate products | Hydroxyaldehyde condensation products (FC and F2C) | Batch reactor | Pd-related | Pd/C (Pd: 5 wt%) | C₉-C₁₅ Hydrocarbons | Jet fuel-range cycloalkanes (C₁₀–C₁₅) | H₂ | Not reported | Not reported | 24h | 200°C | 6 MPa | Cyclohexane | Not reported | Not reported | yield: Dimers: 12.0 wt% (ZSM-5) | Synthesis of Jet Fuel Range Cycloalkanes with Cyclopentanone and Furfural | 10.1021/acs.energyfuels.0c00919
Liu - 2021 - Water-tolerant phosphotungstic acid catalyst for controllable synthesis of high-performance biojet f.txt | Aldol condensation reaction -> Hydrogenation reaction | 2021 | Ketones | Cyclopentanone | Batch reactor | W-related | HPW/SBA-16 | Fuel Precursors & Condensation Products | Primary condensation products | N₂ | Not reported | cyclopentanone:cyclohexanone = 1:1 | 32h | 160°C | Not reported | Not reported | conversion: 94.9% (cyclopentanone) | Not reported | Not reported | Water-tolerant phosphotungstic acid catalyst for controllable synthesis of high-performance biojet fuel | 10.1016/j.ces.2021.116592
Liu - 2021 - Water-tolerant phosphotungstic acid catalyst for controllable synthesis of high-performance biojet f.txt | Aldol condensation reaction -> Hydrogenation reaction | 2021 | Intermediate products | Aldol condensation products | Batch reactor | Pd-related | Pd/H-Beta (Pd: 5 wt%) | Broad-Cut/Mixed Hydrocarbons | Fuel blend | H₂ | Not reported | Not reported | 3 days | 250°C | 6 MPa | Not reported | Not reported | Not reported | Not reported | Water-tolerant phosphotungstic acid catalyst for controllable synthesis of high-performance biojet fuel | 10.1016/j.ces.2021.116592
Shinde - 2020 - Integration of Heterogeneous Acid and Base Catalysis for Clean Synthesis of Jet‐Fuel Precursor from.txt | Pyrolysis reaction -> Aldol condensation reaction | 2020 | Sugars & Carbohydrates | Glucose | Batch reactor | Zr-related | Zr-Montmorillonite | Furanic Platform Molecules | 5-Hydroxymethylfurfural (HMF) | Not reported | Not reported | Not reported | 12h | 170°C | Not reported | MIBK | conversion: 1 | Not reported | Not reported | Integration of Heterogeneous Acid and Base Catalysis for Clean Synthesis of Jet‐Fuel Precursor from Carbohydrates | 10.1002/slct.201903735
Shinde - 2020 - Integration of Heterogeneous Acid and Base Catalysis for Clean Synthesis of Jet‐Fuel Precursor from.txt | Pyrolysis reaction -> Aldol condensation reaction | 2020 | Furanics | Crude HMF | Batch reactor | Mg-Al-related | CaMgAl oxide (Ca:Mg:Al = 2:3:1) | Ketones/Aldehydes/Enones | (E)-1-[5-(Hydroxymethyl)furan-2-yl]-5-methylhex-1-en-3-one | Not reported | Not reported | Not reported | 12h | 80°C | Not reported | MIBK | conversion: 1 | Not reported | Not reported | Integration of Heterogeneous Acid and Base Catalysis for Clean Synthesis of Jet‐Fuel Precursor from Carbohydrates | 10.1002/slct.201903735
Timothy - 2020 - Synthesis of jet fuel range high-density dicycloalkanes with methyl benzaldehyde and acetone.txt | Aldol condensation reaction -> Hydrogenation reaction | 2020 | Aldehydes | Methyl benzaldehyde | Batch reactor | Ti-related | H₂Ti₂O₄(OH)₂ | Ketones/Aldehydes/Enones | 4-(o-Tolyl)but-3-en-2-one (1A) | Not reported | Not reported | Not reported | 6-8h | 343-353K | Not reported | Acetone | Not reported | Not reported | Not reported | Synthesis of jet fuel range high-density dicycloalkanes with methyl benzaldehyde and acetone | 10.1039/D0SE01110J
Timothy - 2020 - Synthesis of jet fuel range high-density dicycloalkanes with methyl benzaldehyde and acetone.txt | Aldol condensation reaction -> Hydrogenation reaction | 2020 | Intermediate products | Jet fuel precursors from aldol condensation of acetone and methyl benzaldehyde | Batch reactor | Pt-related | Pt/C (Pt: 5 wt%) | Cycloalkanes | High-density dicycloalkanes | H₂ | Not reported | Not reported | 2h | 403K | 5 MPa H₂ | Cyclohexane | Not reported | Not reported | Not reported | Synthesis of jet fuel range high-density dicycloalkanes with methyl benzaldehyde and acetone | 10.1039/D0SE01110J
Vasconcelos - 2024 - Catalytic Upgrading of Lignocellulosic Biomass-Derived Compounds Using Hierarchical ZSM-5 Zeolites.txt | Hydrogenation reaction -> Aldol condensation reaction | 2024 | Furanics | Furfural (FUR) | Batch reactor | Al-related | HZSM-5 (Si/Al = 20) | Esters | Isopropyl levulinate (IPL) | Not reported | Not reported | Not reported | 24h | 90°C | Not reported | Isopropanol | conversion: 98.6% | selectivity: 95.40% | Not reported | Catalytic Upgrading of Lignocellulosic Biomass-Derived Compounds Using Hierarchical ZSM-5 Zeolites | 10.1021/acs.energyfuels.4c04000
Vasconcelos - 2024 - Catalytic Upgrading of Lignocellulosic Biomass-Derived Compounds Using Hierarchical ZSM-5 Zeolites.txt | Hydrogenation reaction -> Aldol condensation reaction | 2024 | Furanics | 5-Hydroxymethylfurfural (HMF) | Batch reactor | Al-related | Desilicated HZSM-5 (Si/Al = 20) | Furanic Platform Molecules | HMFAc | Not reported | Not reported | Not reported | Not reported | 130°C | Not reported | Not reported | Not reported | Not reported | Not reported | Catalytic Upgrading of Lignocellulosic Biomass-Derived Compounds Using Hierarchical ZSM-5 Zeolites | 10.1021/acs.energyfuels.4c04000
Wang - 2019 - Synthesis of Diesel and Jet Fuel Range Cycloalkanes with Cyclopentanone and Furfural.txt | Aldol condensation reaction -> Hydrogenation reaction | 2019 | Furanics | Furfural | Batch reactor | Mg-Al-related | CaO | Furanic Dimers | 2,5-Bis[(furan-2-yl)methylidene]cyclopentanone | Not reported | Not reported | furfural:cyclopentanone = 2:1 | 10h | 423K | Not reported | Not reported | conversion: 98.2% (cyclopentanone) | Not reported | Not reported | Synthesis of Diesel and Jet Fuel Range Cycloalkanes with Cyclopentanone and Furfural | 10.3390/catal9110886
Wang - 2019 - Synthesis of Diesel and Jet Fuel Range Cycloalkanes with Cyclopentanone and Furfural.txt | Aldol condensation reaction -> Hydrogenation reaction | 2019 | Furanics | Furfural | Batch reactor | Pd-related | Pd/C | Furanic Dimers | 2,5-Bis(furan-2-ylmethyl)cyclopentanone | H₂ | Not reported | furfural:cyclopentanone = 2:1 | 10h | 423K | 4.0 MPa | Not reported | conversion: 100% (cyclopentanone) | Not reported | Not reported | Synthesis of Diesel and Jet Fuel Range Cycloalkanes with Cyclopentanone and Furfural | 10.3390/catal9110886
Wang - 2019 - Synthesis of Diesel and Jet Fuel Range Cycloalkanes with Cyclopentanone and Furfural.txt | Aldol condensation reaction -> Hydrogenation reaction | 2019 | Furanics | 2,5-Bis(furan-2-ylmethyl)-cyclopentanone | Continuous flow reactor | Pd-related | Pd/HZSM-5 | Diesel Fraction | Diesel and jet fuel-range cycloalkanes | H₂ | 0.04 mL min⁻¹ | Not reported | Not reported | 573K | 6.0 MPa | Not reported | conversion: 1 | Not reported | Not reported | Synthesis of Diesel and Jet Fuel Range Cycloalkanes with Cyclopentanone and Furfural | 10.3390/catal9110886
Xie - 2018 - Synthesis of high-density and low-freezing-point jet fuel using lignocellulose-derived isophorone an.txt | Aldol condensation reaction -> Hydrogenation reaction | 2018 | Ketones | Isophorone | Batch reactor | La-related | NaOH | Ketones/Aldehydes/Enones | 6-[(Furan-2-yl)methylene]-3,5,5-trimethyl-2-cyclohexen-1-one (IF) | Not reported | Not reported | isophorone:furfural = 1:1 | 0.5h | 10°C | Not reported | Not reported | conversion: Furfural: 99.6% | selectivity: 84.2% (IF from furfural) | yield: Oil ~70 wt %; SAF fractions yield 54.13 wt % (optimal) | Synthesis of high-density and low-freezing-point jet fuel using lignocellulose-derived isophorone and furanic aldehydes | 10.1039/C8SE00197A
Xie - 2018 - Synthesis of high-density and low-freezing-point jet fuel using lignocellulose-derived isophorone an.txt | Aldol condensation reaction -> Hydrogenation reaction | 2018 | Ketones | Isophorone | Batch reactor | Pt-related | Pt/HZSM-5 | Cycloalkanes | 1,1,5-Trimethyl-2-pentylcyclohexane | H₂ | Not reported | Not reported | 12h | 200°C | 6 MPa | Water | Not reported | Not reported | Not reported | Synthesis of high-density and low-freezing-point jet fuel using lignocellulose-derived isophorone and furanic aldehydes | 10.1039/C8SE00197A
Yang - 2014 - Synthesis of diesel and jet fuel range alkanes with furfural and Ketones from lignocellulose under s.txt | Aldol condensation reaction -> Hydrogenation reaction | 2014 | Furanics | Furfural | Batch reactor | Mg-Al-related | CaO | Ketones/Aldehydes/Enones | 1-(Furan-2-yl)hex-1-en-3-one (1a) | Not reported | Not reported | furfural:2-pentanone = 1:3 | 6h | 403K | Not reported | Not reported | conversion: 98.3% (furfural conversion) | Not reported | Not reported | Synthesis of diesel and jet fuel range alkanes with furfural and ketones from lignocellulose under solvent free conditions | 10.1039/C4GC01314J
Yang - 2014 - Synthesis of diesel and jet fuel range alkanes with furfural and Ketones from lignocellulose under s.txt | Aldol condensation reaction -> Hydrogenation reaction | 2014 | Furanics | Furfural | Continuous flow reactor | Pd-related | Pd/HZSM-5 | C₉-C₁₅ n-Alkanes | C₉-C₁₂ alkanes | H₂ | 0.04 mL min⁻¹ | Not reported | Not reported | 533K | 6 MPa | Not reported | Not reported | Not reported | yield: Bio-oil: 33.09±2.01 wt% | Synthesis of diesel and jet fuel range alkanes with furfural and ketones from lignocellulose under solvent free conditions | 10.1039/C4GC01314J