## Sheet1
File | A reaction type | Year | Feedstock category | Feedstock | Operation mode | Catalyst category | Catalyst | Product category | Product | Atmosphere | Flow rate | Reactant molar ratio | Reaction time | Reaction temperature | Reaction pressure | Solvent | Conversion rate | Product selectivity | Product yield | Title | DOI | matched_pdf
1001_Niu 等 - 2020 - Hollow Hierarchical Silicalite-1 Zeolite Encapsulated PtNi Bimetals for Selective Hydroconversion of.txt | Hydrogenation reaction | 2020 | Reaction Intermediates | Methyl stearate | Fixed-bed reactor | Pt-related | Platinum on hierarchical silica-1 | Aviation Fuel | C₉-C₁₅ alkanes (aviation fuel) | H₂ | 0.2 mL/min | Not reported | Not reported | 340°C | 3 MPa | Cyclohexane | conversion: 100% (for PtNi catalysts at all temperatures, Pt@HS-1 at 360°C) | selectivity: 45% aviation fuel (max for PtNi@HS-1 at 360°C) | yield: Not reported | Hollow Hierarchical Silicalite-1 Zeolite Encapsulated PtNi Bimetals for Selective Hydroconversion of Methyl Stearate into Aviation Fuel Range Alkanes | 10.1021/acs.iecr.0c01275 | 1001_Niu 等 - 2020 - Hollow Hierarchical Silicalite-1 Zeolite Encapsulated PtNi Bimetals for Selective Hydroconversion of.pdf
1005_Feng 等 - 2019 - Selective Hydroconversion of Oleic Acid into Aviation-Fuel-Range Alkanes over Ultrathin NiZSM-5 Nan.txt | Hydrogenation reaction | 2019 | Fatty Acids & Esters | Oleic acid | Fixed-bed flow reactor | Ni-related | Nickel on ZSM-5 nanosheet catalysts | Aviation Fuel | C₉-C₁₅ alkanes (aviation fuel) | H₂ | 0.2 mL/min | Not reported | Not reported | 523-533K | 3 MPa | Cyclohexane | conversion: 100% (at 523-533 K over NS3(300) catalyst) | selectivity: C9-C15 hydrocarbons | yield: 41.4% (AFRA yield over NS3(300) catalyst at 523 K) | Selective Hydroconversion of Oleic Acid into Aviation-Fuel-Range Alkanes over Ultrathin Ni/ZSM-5 Nanosheets | 10.1021/acs.iecr.9b00103 | 1005_Feng 等 - 2019 - Selective Hydroconversion of Oleic Acid into Aviation-Fuel-Range Alkanes over Ultrathin NiZSM-5 Nan.pdf
1007_Narula 等 - 2015 - Heterobimetallic Zeolite, InV-ZSM-5, Enables Efficient Conversion of Biomass Derived Ethanol to Rene.txt | Oligomer-Isomer reaction | 2015 | Alcohols | Ethanol | Fixed-bed reactor | Zeolite-related | Zeolite | LPG & C1-C4 Gases | C₂-C₄ olefins | He | WHSV 1.6 h⁻¹ | Not reported | Not reported | 250-450°C | Atmospheric pressure | Not reported | conversion: 100% | selectivity: C₂: <13% | yield: C₅+ liquid fraction: 33% | Heterobimetallic Zeolite, InV-ZSM-5, Enables Efficient Conversion of Biomass Derived Ethanol to Renewable Hydrocarbons | 10.1038/srep16039 | 1007_Narula 等 - 2015 - Heterobimetallic Zeolite, InV-ZSM-5, Enables Efficient Conversion of Biomass Derived Ethanol to Rene.pdf
1009_Kim 等 - 2024 - Continuous flow upgrading of lignin pyrolysis oils to drop-in bio-hydrocarbon fuels over noble metal.txt | Hydrogenation reaction | 2024 | Lignin & Cellulose | Lignin pyrolysis oil | Batch reactor | Ru-related | Ruthenium on carbon | Deoxygenated Hydrocarbon Mixtures | Deoxygenated hydrocarbon mixtures (branched C₆-C₂₀ cycloalkanes) | H₂ | 600 mL/min | Not reported | 4h | 280°C | 20 bar H₂ | n-Heptane | conversion: Not reported | selectivity: Not reported | yield: ~50.8 wt% organic phase, ~21.8 wt% water phase (Ru/C, continuous flow, THF) | Continuous flow upgrading of lignin pyrolysis oils to drop-in bio-hydrocarbon fuels over noble metal catalysts | 10.1016/j.cej.2023.148328 | 1009_Kim 等 - 2024 - Continuous flow upgrading of lignin pyrolysis oils to drop-in bio-hydrocarbon fuels over noble metal.pdf
1009_Kim 等 - 2024 - Continuous flow upgrading of lignin pyrolysis oils to drop-in bio-hydrocarbon fuels over noble metal.txt | Hydrogenation reaction | 2024 | Lignin & Cellulose | Lignin pyrolysis oil | Continuous flow reactor | Ru-related | Ruthenium on carbon | Deoxygenated Hydrocarbon Mixtures | Deoxygenated hydrocarbon mixtures (branched C₆-C₂₀ cycloalkanes) | H₂ | WHSV 0.5 h⁻¹ | Not reported | 10h | 350°C | 100 bar | Ethanol | conversion: Not reported | selectivity: Not reported | yield: Organic phase oil yield: ~50.8 wt% (Ru/C), ~33.4 wt% (RuRe/C), ~6.9 wt% (Pd/C) with THF solvent | Continuous flow upgrading of lignin pyrolysis oils to drop-in bio-hydrocarbon fuels over noble metal catalysts | 10.1016/j.cej.2023.148328 | 1009_Kim 等 - 2024 - Continuous flow upgrading of lignin pyrolysis oils to drop-in bio-hydrocarbon fuels over noble metal.pdf
1009_Kim 等 - 2024 - Continuous flow upgrading of lignin pyrolysis oils to drop-in bio-hydrocarbon fuels over noble metal.txt | Hydrogenation reaction | 2024 | Lignin & Cellulose | Lignin pyrolysis oil | Continuous flow reactor | Bimetallic-related (Ru, Re) | Ruthenium rhenium on carbon | Deoxygenated Hydrocarbon Mixtures | Deoxygenated hydrocarbon mixtures (branched C₆-C₂₀ cycloalkanes) | H₂ | Not reported | Not reported | 6h | 300°C | 100 bar | Tetrahydrofuran | conversion: Not reported | selectivity: Not reported | yield: ~25 wt% (at 350 °C, WHSV 0.2 h⁻¹) | Continuous flow upgrading of lignin pyrolysis oils to drop-in bio-hydrocarbon fuels over noble metal catalysts | 10.1016/j.cej.2023.148328 | 1009_Kim 等 - 2024 - Continuous flow upgrading of lignin pyrolysis oils to drop-in bio-hydrocarbon fuels over noble metal.pdf
1011_Lee 等 - 2023 - Compositional dependence of Co- and Mo-supported beta zeolite for selective one-step hydrotreatment.txt | Hydrogenation reaction | 2023 | Reaction Intermediates | Methyl palmitate | Batch reactor | Zeolite-related | Beta zeolite (SiO2/Al2O3 = 25) | Broad-Cut/Mixed Hydrocarbons | C₈-C₁₆ hydrocarbons | H₂ | Not reported | Not reported | 120min | 280°C | 20 bar | Not reported | conversion: 94.2% | selectivity: 89.7 wt% (C8-C16 hydrocarbons in organic liquid product) | yield: 80.4% (C8-C16 hydrocarbons) | Compositional dependence of Co- and Mo-supported beta zeolite for selective one-step hydrotreatment of methyl palmitate to produce bio jet fuel range hydrocarbons | 10.1039/D2RA06938E | 1011_Lee 等 - 2023 - Compositional dependence of Co- and Mo-supported beta zeolite for selective one-step hydrotreatment.pdf
1017_Kuttiyathil 等 - 2023 - Catalytic upgrading of pyrolytic bio-oil from Salicornia bigelovii seeds for use as jet fuels Explo.txt | Pyrolysis reaction | 2023 | Reaction Intermediates | Salicornia bigelovii oil | Ex-situ catalytic pyrolysis | Ni-related | Nickel on H-beta zeolite | Jet Fuel Range Alkanes | C₈-C₁₈ alkanes | N₂ | 80 mL/min | Not reported | 10min | 200°C | Not reported | Dichloromethane | conversion: Not reported | selectivity: 76% alkanes at 300°C | yield: 75 wt% bio-oil at 200°C | Catalytic upgrading of pyrolytic bio-oil from Salicornia bigelovii seeds for use as jet fuels: Exploring the ex-situ deoxygenation capabilities of Ni/Ze catalyst | 10.1016/j.biteb.2023.101437 | 1017_Kuttiyathil 等 - 2023 - Catalytic upgrading of pyrolytic bio-oil from Salicornia bigelovii seeds for use as jet fuels Explo.pdf
1019_Zhou 等 - 2020 - Catalytic Hydrotreatment of β-O-4 Ether in Lignin Cleavage of the C–O Bond and Hydrodeoxygenation o.txt | Hydrogenation reaction | 2020 | Alcohols | 2-Phenoxy-1-phenylethanol | Batch reactor | Bimetallic-related (Ni, La) | Nickel lanthanum on carbon nanotubes | Cycloalkanes | Ethylcyclohexane (C₈H₁₆) | H₂ | Not reported | Not reported | 4h | 240°C | 2 MPa | Isopropanol | conversion: 100% | selectivity: Not reported | yield: 80% ethyl cyclohexane | Catalytic Hydrotreatment of β-O-4 Ether in Lignin: Cleavage of the C–O Bond and Hydrodeoxygenation of Lignin-Derived Phenols in One Pot | 10.1021/acssuschemeng.0c04941 | 1019_Zhou 等 - 2020 - Catalytic Hydrotreatment of β-O-4 Ether in Lignin Cleavage of the C–O Bond and Hydrodeoxygenation o.pdf
1025_Yan 等 - 2015 - Cascade upgrading of γ-valerolactone to biofuels.txt | Hydrogenation reaction | 2015 | Ketones | γ-valerolactone | Batch reactor | Pd-related | Bifunctional palladium on HY zeolite | Esters | Pentyl valerate (C₁₀H₂₀O₂) | H₂ | Not reported | Not reported | 30h | 260°C | 80 bar H₂ | Octane | conversion: over 99% | selectivity: Not reported | yield: 60.6% | Cascade upgrading of γ-valerolactone to biofuels | 10.1039/C5CC01463H | 1025_Yan 等 - 2015 - Cascade upgrading of γ-valerolactone to biofuels.pdf
1025_Yan 等 - 2015 - Cascade upgrading of γ-valerolactone to biofuels.txt | Hydrogenation reaction | 2015 | Ketones | γ-valerolactone | Batch reactor | Pd-related | Palladium on HY zeolite | n-Alkanes | Pentane (C₅H₁₂) | H₂ | Not reported | Not reported | 24h | 280°C | 40 bar H₂ | Octane | conversion: Not reported | selectivity: Not reported | yield: 22.9% | Cascade upgrading of γ-valerolactone to biofuels | 10.1039/C5CC01463H | 1025_Yan 等 - 2015 - Cascade upgrading of γ-valerolactone to biofuels.pdf
1025_Yan 等 - 2015 - Cascade upgrading of γ-valerolactone to biofuels.txt | Hydrogenation reaction | 2015 | Ketones | γ-valerolactone | Batch reactor | Pd-related | Bifunctional palladium on HY zeolite | Carboxylic Acids | Pentanoic acid (C₅H₁₀O₂) | H₂ | Not reported | Not reported | 12h | 240°C | 40 bar H₂ | Octane | conversion: Not reported | selectivity: Not reported | yield: over 73% | Cascade upgrading of γ-valerolactone to biofuels | 10.1039/C5CC01463H | 1025_Yan 等 - 2015 - Cascade upgrading of γ-valerolactone to biofuels.pdf
1029_Liu 等 - 2015 - Bio-aviation fuel production from hydroprocessing castor oil promoted by the nickel-based bifunction.txt | Hydrogenation reaction | 2015 | Vegetable Oils | Castor oil | Fixed-bed flow reactor | Ni-related | Nickel-based bifunctional catalysts | n-Alkanes | C₁₇-C₁₈ alkanes | H₂ | WHSV 2 h⁻¹ | Not reported | Not reported | 300°C | 3 MPa | Cyclohexane | conversion: 99% | selectivity: Isomer/n-alkane ratio (i/n) 4.4–7.2 (C8-C15) | yield: 91.6 wt% (C8-C15 alkanes) | Bio-aviation fuel production from hydroprocessing castor oil promoted by the nickel-based bifunctional catalysts | 10.1016/j.biortech.2015.02.056 | 1029_Liu 等 - 2015 - Bio-aviation fuel production from hydroprocessing castor oil promoted by the nickel-based bifunction.pdf
1029_Liu 等 - 2015 - Bio-aviation fuel production from hydroprocessing castor oil promoted by the nickel-based bifunction.txt | Hydrogenation reaction | 2015 | Vegetable Oils | C16-C19 alkanes | Fixed-bed flow reactor | Bimetallic-related (Ni, Ag) | Nickel silver on SAPO-11 | Aviation Fuel | C₈-C₁₅ alkanes (aviation fuel) | H₂ | WHSV 2 h⁻¹ | Not reported | Not reported | 360°C | 3 MPa | Not reported | conversion: 98% | selectivity: High isomerization selectivity (i/n ratio 6.8-7.2) | yield: 91.6 wt% (for Product I feed), 88.9 wt% (for Product II feed) | Bio-aviation fuel production from hydroprocessing castor oil promoted by the nickel-based bifunctional catalysts | 10.1016/j.biortech.2015.02.056 | 1029_Liu 等 - 2015 - Bio-aviation fuel production from hydroprocessing castor oil promoted by the nickel-based bifunction.pdf
1031_Martínez-Klimov 等 - 2023 - Bifunctional Pt Catalysts Supported on a Zeolite-Binder Matrix for the Hydrodeoxygenation of Isoeuge.txt | Hydrogenation reaction | 2023 | Phenols | Isoeugenol | Batch reactor | Bifunctional catalyst | Bifunctional catalyst | Cycloalkanes | Propylcyclohexane (C₉H₁₈) | H₂ | Not reported | Not reported | 4h | 200°C | 30 bar | n-Dodecane | conversion: ca. 100% (isoeugenol conversion) | selectivity: 82% (for PtB25ZA) | yield: 56% (propylcyclohexane yield for PtB25ZA) | Bifunctional Pt Catalysts Supported on a Zeolite-Binder Matrix for the Hydrodeoxygenation of Isoeugenol for Renewable Jet Fuel Production | 10.1007/s11244-023-01836-1 | 1031_Martínez-Klimov 等 - 2023 - Bifunctional Pt Catalysts Supported on a Zeolite-Binder Matrix for the Hydrodeoxygenation of Isoeuge.pdf
1033_Vlasova 等 - 2023 - Bifunctional MoS2Al2O3-Zeolite Catalysts in the Hydroprocessing of Methyl Palmitate.txt | Hydrogenation reaction | 2023 | Reaction Intermediates | Methyl palmitate | Trickle-bed reactor | Bifunctional catalyst | Bifunctional catalyst | n-Alkanes | n-Hexadecane (C₁₆H₃₄) | H₂ | WHSV 36 h⁻¹ | H₂:Feed = 600 Nm³/m³ | Not reported | 250-350°C | 3-5 MPa | n-Dodecane | conversion: 100% (at 310 °C) | selectivity: HDO selectivity over 85% | yield: iso-alkanes yield up to 40% (MoS2/Al2O3-ZSM-22) | Bifunctional MoS2/Al2O3-Zeolite Catalysts in the Hydroprocessing of Methyl Palmitate | 10.3390/ijms241914863 | 1033_Vlasova 等 - 2023 - Bifunctional MoS2Al2O3-Zeolite Catalysts in the Hydroprocessing of Methyl Palmitate.pdf
1039_Zhang 等 - 2017 - Hydroconversion of Waste Cooking Oil into Green Biofuel over Hierarchical USY-Supported NiMo Catalys.txt | Hydrogenation reaction | 2017 | Waste Oils | Waste cooking oil | Fixed-bed flow reactor | Bimetallic-related (Ni, Mo) | Sulfided nickel molybdenum catalyst supported on hierarchical USY zeolite | Aviation Fuel | C₉-C₁₅ alkanes (aviation fuel) | H₂ | 0.8 mL/min | H₂:Oil = 500 v/v | Not reported | 380°C | 3 MPa | Cyclohexane | conversion: ~100% | selectivity: 42.3% selectivity of jet fuel | yield: 82.3% yield of organic liquid products (for NiMo/8AHFS-Y) | Hydroconversion of Waste Cooking Oil into Green Biofuel over Hierarchical USY-Supported NiMo Catalyst: A Comparative Study of Desilication and Dealumination | 10.3390/catal7100281 | 1039_Zhang 等 - 2017 - Hydroconversion of Waste Cooking Oil into Green Biofuel over Hierarchical USY-Supported NiMo Catalys.pdf
1041_Xing 等 - 2017 - One-step hydroprocessing of fatty acids into renewable aromatic hydrocarbons over NiHZSM-5 insight.txt | Hydrogenation reaction | 2017 | Fatty Acids & Esters | Mixed fatty acids | Batch reactor | Ni-related | Nickel on HZSM-5 | Monocyclic Aromatic Hydrocarbons | Aromatic hydrocarbons (toluene C₇H₈, ethylbenzene C₈H₁₀, xylenes C₈H₁₀, propylbenzene C₉H₁₂, 1-ethyl-2-methylbenzene C₉H₁₂), alkanes, olefins, cyclic hydrocarbons | H₂ | Not reported | H₂:Oil = 7:13 (mol/mol) | 12h | 360°C | 4 MPa | Not reported | conversion: 100% (at 340°C and above) | selectivity: Not reported | yield: AHC yield: 64.61 wt% (after 12 h at 360°C) | One-step hydroprocessing of fatty acids into renewable aromatic hydrocarbons over Ni/HZSM-5: insights into the major reaction pathways | 10.1039/C6CP06327F | 1041_Xing 等 - 2017 - One-step hydroprocessing of fatty acids into renewable aromatic hydrocarbons over NiHZSM-5 insight.pdf
1043_Forghani和Lewis - 2016 - Hydro‐conversion of oleic acid in bio‐oil to liquid hydrocarbons an experimental and modeling inves.txt | Cracking reaction | 2014 | Vegetable Oils | Oleic acid | Trickle-bed reactor | Zeolite-related | Nickel on zeolite beta | Jet Fuel Range Alkanes | Nonane (C₉H₂₀) | H₂ | 0.1 mL/min | Not reported | Not reported | 350-450°C | 30 bar | Not reported | conversion: 71.26% at 350°C | selectivity: Not reported | yield: Nonane: 14.72-17.24 wt% | Hydro‐conversion of oleic acid in bio‐oil to liquid hydrocarbons: an experimental and modeling investigation | 10.1002/jctb.4618 | 1043_Forghani和Lewis - 2016 - Hydro‐conversion of oleic acid in bio‐oil to liquid hydrocarbons an experimental and modeling inves.pdf
1049_Sun 等 - 2023 - The gradient fabrication and optimization of metal-acid bifunctional catalysts for the hydrogenation.txt | Hydrogenation reaction | 2023 | Alkanes | n-Hexadecane | Fixed-bed reactor | Pt-related | Platinum on heteropoly acid-alumina silica-I | Aviation Fuel | C₉-C₁₄ alkanes (bio-jet fuel components) | H₂ | 64 mL/min | Not reported | Not reported | 310-440°C | 2 MPa | Not reported | conversion: Up to 100% (temperature dependent) | selectivity: Improved isomer selectivity with gradient optimization | yield: Jet fuel component yield: up to 37 wt.% (WHSS@Pt-IV) | The gradient fabrication and optimization of metal-acid bifunctional catalysts for the hydrogenation of n-C16 to produce bio-jet fuel component | 10.1016/j.fuel.2023.129229 | 1049_Sun 等 - 2023 - The gradient fabrication and optimization of metal-acid bifunctional catalysts for the hydrogenation.pdf
1053_Kim 等 - 2017 - Maximizing Biojet Fuel Production from Triglyceride Importance of the Hydrocracking Catalyst and Se.txt | Hydrogenation reaction | 2017 | Vegetable Oils | Palm oil | Fixed-bed reactor | Pt-related | Platinum on gamma-alumina | n-Alkanes | n-Paraffins (mainly C₁₅H₃₂ and C₁₇H₃₆) | H₂ | 116 mL/min | Not reported | Not reported | 633K | 2 MPa | Not reported | conversion: Full conversion of palm oil | selectivity: C15: 32.8 wt%, C17: 36.3 wt%, C16: 3.2 wt%, C18: 3.1 wt%, C4-C14: 3.2 wt% | yield: Liquid hydrocarbons: 78.0 wt% (relative to palm oil) | Maximizing Biojet Fuel Production from Triglyceride: Importance of the Hydrocracking Catalyst and Separate Deoxygenation/Hydrocracking Steps | 10.1021/acscatal.7b01326 | 1053_Kim 等 - 2017 - Maximizing Biojet Fuel Production from Triglyceride Importance of the Hydrocracking Catalyst and Se.pdf
1053_Kim 等 - 2017 - Maximizing Biojet Fuel Production from Triglyceride Importance of the Hydrocracking Catalyst and Se.txt | Hydrogenation reaction | 2017 | Vegetable Oils | n-Paraffins | Fixed-bed reactor | Pt-related | Zeolite-supported platinum catalyst | Aviation Fuel | C₈-C₁₆ iso-rich hydrocarbons (jet fuel range) | H₂ | 128 mL/min | Not reported | Not reported | 488-523K | 2 MPa | Not reported | conversion: Not reported | selectivity: iso/n-paraffin ratio = 7.54 (for Pt/Nano-Beta at 508 K) | yield: 71.5 wt% (C8-C16 yield for Pt/Nano-Beta at 508 K) | Maximizing Biojet Fuel Production from Triglyceride: Importance of the Hydrocracking Catalyst and Separate Deoxygenation/Hydrocracking Steps | 10.1021/acscatal.7b01326 | 1053_Kim 等 - 2017 - Maximizing Biojet Fuel Production from Triglyceride Importance of the Hydrocracking Catalyst and Se.pdf
1055_Halim 等 - 2022 - Production of hydro‐processed renewable jet fuel over SAPOs.txt | Hydrogenation reaction | 2022 | Vegetable Oils | Palm oil derived hydroalkanes | Trickle-bed reactor | Ni-related | Nickel on SAPO-11 | Aviation Fuel | Hydro-processed renewable jet fuel (HRJ) | H₂ | LHSV 2 h⁻¹ | H₂:Hydroalkanes = 1:250 (mol/mol) | Not reported | 380°C | 52 bar | Ethanol | conversion: 70% | selectivity: 48% selectivity toward C₈-C₁₄ | yield: 73% HRJ yield | Production of hydro‐processed renewable jet fuel over <span style="font-variant:small-caps;">SAPO</span> ‐11‐based catalyst | 10.1002/er.7226 | 1055_Halim 等 - 2022 - Production of hydro‐processed renewable jet fuel over SAPOs.pdf
1055_Halim 等 - 2022 - Production of hydro‐processed renewable jet fuel over SAPOs.txt | Hydrogenation reaction | 2022 | Alkanes | n-Hexadecane | Trickle-bed reactor | Molecular Sieve-related | SAPO-11-based catalyst | Aviation Fuel | Hydro-processed renewable jet fuel (HRJ) | H₂ | LHSV 0.5 h⁻¹ | H₂:FS = 300:1 | Not reported | 360°C | 4 MPa | Not reported | conversion: 73% | selectivity: 48% selectivity toward C₈-C₁₄ hydrocarbons | yield: 73% HRJ yield | Production of hydro‐processed renewable jet fuel over <span style="font-variant:small-caps;">SAPO</span> ‐11‐based catalyst | 10.1002/er.7226 | 1055_Halim 等 - 2022 - Production of hydro‐processed renewable jet fuel over SAPOs.pdf
1057_Liu 等 - 2019 - Hydrocracking of algae oil to aviation fuel-ranged hydrocarbons over NiMo-supported catalysts.txt | Hydrogenation reaction | 2019 | Terpenes | Squalene | Batch reactor | Bimetallic-related (Ni, Mo) | Nickel molybdenum-supported catalysts | Terpenoid Alkanes | Squalane (C₃₀H₆₂) | H₂ | Not reported | Not reported | 6h | 300°C | 4 MPa H₂ | Not reported | conversion: 100% for squalene over each NiMo-supported catalyst | selectivity: {'NiMo/SiO₂': {'Squalane': '91.2%', 'C₁–C₄': '2.0%', 'C₅–C₉': '3.2%', 'C₁₀–C₁₅': '2.6%', 'C₁₆–C₂₀': '0.6%'}, 'NiMo/H-ZSM-5': {'Squalane': '0%', 'C₁–C₄': '54.3%', 'C₅–C₉': '41.8%', 'C₁₀–C₁₅': '3.1%', 'C₁₆–C₂₀': '0%'}, 'NiMo/H-Y': {'Squalane': '0%', 'C₁–C₄': '33.6%', 'C₅–C₉': '52.3%', 'C₁₀–C₁₅': '12.4%', 'C₁₆–C₂₀': '0.9%'}, 'NiMo/SiO₂-Al₂O₃': {'Squalane': '0%', 'C₁–C₄': '11.3%', 'C₅–C₉': '53.9%', 'C₁₀–C₁₅': '31.6%', 'C₁₆–C₂₀': '2.1%'}, 'NiMo/Na-Mont': {'Squalane': '24.1%', 'C₁–C₄': '3.9%', 'C₅–C₉': '25.4%', 'C₁₀–C₁₅': '35.5%', 'C₁₆–C₂₀': '9.3%'}, 'NiMo/Al₁₃-Mont': {'Squalane': '0.3%', 'C₁–C₄': '4.6%', 'C₅–C₉': '32.8%', 'C₁₀–C₁₅': '53.2%', 'C₁₆–C₂₀': '5.6%'}} | yield: C₁₀–C₁₅ aviation fuel-ranged hydrocarbons yield of 52% for Bot-oil hydrocracking over NiMo/Al₁₃-Mont | Hydrocracking of algae oil to aviation fuel-ranged hydrocarbons over NiMo-supported catalysts | 10.1016/j.cattod.2018.07.047 | 1057_Liu 等 - 2019 - Hydrocracking of algae oil to aviation fuel-ranged hydrocarbons over NiMo-supported catalysts.pdf
1057_Liu 等 - 2019 - Hydrocracking of algae oil to aviation fuel-ranged hydrocarbons over NiMo-supported catalysts.txt | Hydrogenation reaction | 2019 | Algal Materials | Botryococcus braunii algae oil | Batch reactor | Bimetallic-related (Ni, Mo) | Nickel molybdenum-supported catalysts | LPG & C1-C4 Gases | C₁–C₄ gas hydrocarbons | H₂ | Not reported | Not reported | 6h | 300°C | 4 MPa H₂ | Not reported | conversion: 100% for squalene | selectivity: {'NiMo/Al₁₃-Mont': {'Squalane (C₃₀H₆₂)': '0.3 wt.%', 'C₁–C₄': '4.6 wt.%', 'C₅–C₉': '32.8 wt.%', 'C₁₀–C₁₅': '53.2 wt.%', 'C₁₆–C₂₀': '5.6 wt.%'}} | yield: 52% yield of C₁₀–C₁₅ aviation fuel-ranged hydrocarbons from Botryococcus braunii oil | Hydrocracking of algae oil to aviation fuel-ranged hydrocarbons over NiMo-supported catalysts | 10.1016/j.cattod.2018.07.047 | 1057_Liu 等 - 2019 - Hydrocracking of algae oil to aviation fuel-ranged hydrocarbons over NiMo-supported catalysts.pdf
1059_Andrade 等 - 2022 - Vegetable Oil and Derivates Hydroprocessing Using Ni as Catalyst for the Production of Hydrocarbons.txt | Hydrogenation reaction | 2022 | Fatty Acids & Esters | Soy methyl ester | Batch reactor | Ni-related | Nickel on alumina | Broad-Cut/Mixed Hydrocarbons | Hydrocarbons | H₂ | Not reported | Not reported | 5h | 270°C | 70 bar | Not reported | conversion: 80-99% (soy ester, Ni/Beta and Ni/HY, 300°C) | selectivity: 41.2% (hydrocarbons, Ni/Al2O3, soy ester, 300°C, 7h) | yield: Not reported | Vegetable Oil and Derivates Hydroprocessing Using Ni as Catalyst for the Production of Hydrocarbons | 10.1155/2022/6402004 | 1059_Andrade 等 - 2022 - Vegetable Oil and Derivates Hydroprocessing Using Ni as Catalyst for the Production of Hydrocarbons.pdf
1059_Andrade 等 - 2022 - Vegetable Oil and Derivates Hydroprocessing Using Ni as Catalyst for the Production of Hydrocarbons.txt | Hydrogenation reaction | 2022 | Fatty Acids & Esters | Soy methyl ester | Batch reactor | Zeolite-related | Zeolite | Broad-Cut/Mixed Hydrocarbons | Hydrocarbons | H₂ | Not reported | Not reported | 7h | 300°C | 70 bar | Not reported | conversion: 80-99% | selectivity: 30-70% | yield: Not reported | Vegetable Oil and Derivates Hydroprocessing Using Ni as Catalyst for the Production of Hydrocarbons | 10.1155/2022/6402004 | 1059_Andrade 等 - 2022 - Vegetable Oil and Derivates Hydroprocessing Using Ni as Catalyst for the Production of Hydrocarbons.pdf
1061_Lin 等 - 2020 - The production of bio-jet fuel from palm oil derived alkanes.txt | Hydrogenation reaction | 2020 | Vegetable Oils | Palm oil derived hydroalkanes | Fixed-bed reactor | Bimetallic-related (Ni, Ag) | Nickel silver on SAPO-11 | Aviation Fuel | C₈-C₁₆ hydrocarbons (jet fuel range) | H₂ | LHSV 1 h⁻¹ | H₂:Oil = 13.6:1 (mol/mol) | Not reported | 340°C | 3 MPa | Not reported | conversion: Not reported | selectivity: Isomer selectivity increased with temperature up to 360°C | yield: Liquid product yield: ~55-56% | The production of bio-jet fuel from palm oil derived alkanes | 10.1016/j.fuel.2019.116345 | 1061_Lin 等 - 2020 - The production of bio-jet fuel from palm oil derived alkanes.pdf
1063_Lee 等 - 2019 - Single-step hydroconversion of triglycerides into biojet fuel using CO-tolerant PtRe catalyst suppor.txt | Hydrogenation reaction | 2019 | Alkanes | n-Hexadecane | Fixed-bed flow reactor | Pt-related | Platinum on USY zeolite | Broad-Cut/Mixed Hydrocarbons | C₁–C₁₈ hydrocarbons | H₂ | 130 mL/min | Not reported | Not reported | 493-583K | 5 MPa | Not reported | conversion: Not reported | selectivity: Iso/n-paraffin ratio: 6.0–7.5 (Pt/USY) | yield: ~48–51 wt% (C₈⁺ for Pt/USY under H₂/H₂O) | Single-step hydroconversion of triglycerides into biojet fuel using CO-tolerant PtRe catalyst supported on USY | 10.1016/j.jcat.2019.09.043 | 1063_Lee 等 - 2019 - Single-step hydroconversion of triglycerides into biojet fuel using CO-tolerant PtRe catalyst suppor.pdf
1063_Lee 等 - 2019 - Single-step hydroconversion of triglycerides into biojet fuel using CO-tolerant PtRe catalyst suppor.txt | Hydrogenation reaction | 2019 | Alkanes | n-Hexadecane | Fixed-bed flow reactor | Pt-related | Platinum on USY zeolite | Broad-Cut/Mixed Hydrocarbons | C₁–C₁₈ hydrocarbons | H₂ | 130 mL/min | Not reported | 48h | 493-583K | 5 MPa | Not reported | conversion: Up to 98% for C₁₆ | selectivity: Iso/n-paraffin ratio: 6.0–7.5 for Pt/USY | yield: ~48–51 wt% (C₈⁺) for Pt/USY under H₂ and H₂O/H₂ | Single-step hydroconversion of triglycerides into biojet fuel using CO-tolerant PtRe catalyst supported on USY | 10.1016/j.jcat.2019.09.043 | 1063_Lee 等 - 2019 - Single-step hydroconversion of triglycerides into biojet fuel using CO-tolerant PtRe catalyst suppor.pdf
1063_Lee 等 - 2019 - Single-step hydroconversion of triglycerides into biojet fuel using CO-tolerant PtRe catalyst suppor.txt | Hydrogenation reaction | 2019 | Vegetable Oils | Palm oil | Fixed-bed flow reactor | Pt-related | Platinum on USY zeolite | Aviation Fuel | C₈–C₁₆ hydrocarbons (biojet fuel) | H₂ | 232 mL/min | Not reported | Not reported | 523-573K | 5 MPa | Not reported | conversion: Complete deoxygenation >553 K | selectivity: Iso/n-paraffin ratio: 5.1 | yield: 41 wt% (with respect to palm oil after distillation) | Single-step hydroconversion of triglycerides into biojet fuel using CO-tolerant PtRe catalyst supported on USY | 10.1016/j.jcat.2019.09.043 | 1063_Lee 等 - 2019 - Single-step hydroconversion of triglycerides into biojet fuel using CO-tolerant PtRe catalyst suppor.pdf
1067_Watanasiri 等 - 2023 - Prediction of sustainable aviation fuel properties for liquid hydrocarbons from hydrotreating biomas.txt | Pyrolysis reaction | 2023 | Lignocellulosic Biomass | Pine wood | Ex-situ catalytic pyrolysis | Pt-related | ZSM-5 zeolite | Bio-oil / Pyrolysis Oil | CFP oil | Not reported | 10 kg/h | Not reported | Not reported | 550°C | Not reported | Not reported | conversion: Not reported | selectivity: Not reported | yield: 11% carbon efficiency (ZSM-5) | Prediction of sustainable aviation fuel properties for liquid hydrocarbons from hydrotreating biomass catalytic fast pyrolysis derived organic intermediates | 10.1039/D3SE00058C | 1067_Watanasiri 等 - 2023 - Prediction of sustainable aviation fuel properties for liquid hydrocarbons from hydrotreating biomas.pdf
1067_Watanasiri 等 - 2023 - Prediction of sustainable aviation fuel properties for liquid hydrocarbons from hydrotreating biomas.txt | Pyrolysis reaction | 2023 | Lignocellulosic Biomass | Pine wood | Ex-situ catalytic pyrolysis | Pt-related | Platinum on titanium dioxide | Oxygenates | Oxygenated organic intermediates | Not reported | 150 g/h | Not reported | Not reported | Not reported | Not reported | Not reported | conversion: Not reported | selectivity: Not reported | yield: Not reported | Prediction of sustainable aviation fuel properties for liquid hydrocarbons from hydrotreating biomass catalytic fast pyrolysis derived organic intermediates | 10.1039/D3SE00058C | 1067_Watanasiri 等 - 2023 - Prediction of sustainable aviation fuel properties for liquid hydrocarbons from hydrotreating biomas.pdf
1069_Liu 等 - 2021 - Plastic waste to fuels by hydrocracking at mild conditions.txt | Hydrogenation reaction | 2021 | Plastic Waste | Low density polyethylene | Batch reactor | Pt-related | Platinum on tungsten oxide zirconia | Gasoline Range Hydrocarbon Mixtures | C₅-C₁₂ hydrocarbons (gasoline-range) | H₂ | Not reported | Not reported | 0.5h | 225°C | 30 bar | Not reported | conversion: Up to 85% | selectivity: C1-4: 3-70% | yield: 85% maximum liquid yield | Plastic waste to fuels by hydrocracking at mild conditions | 10.1126/sciadv.abf8283 | 1069_Liu 等 - 2021 - Plastic waste to fuels by hydrocracking at mild conditions.pdf
1071_Kang 等 - 2021 - Green and effective catalytic hydroconversion of an extractable portion from an oil sludge to clean.txt | Hydrogenation reaction | 2021 | Vegetable Oils | Oil sludge extractable portion | Batch reactor | Ni-related | Mesoporous Y zeolite-supported nickel catalyst | n-Alkanes | Chain alkanes | H₂ | Not reported | Not reported | 18h | 160°C | 5 MPa | n-Hexane | conversion: Not reported | selectivity: Not reported | yield: 90.6% yield of catalytically hydroconverted EP (EPCHC) | Green and effective catalytic hydroconversion of an extractable portion from an oil sludge to clean jet and diesel fuels over a mesoporous Y zeolite-supported nickel catalyst | 10.1016/j.fuel.2020.119396 | 1071_Kang 等 - 2021 - Green and effective catalytic hydroconversion of an extractable portion from an oil sludge to clean.pdf
1071_Kang 等 - 2021 - Green and effective catalytic hydroconversion of an extractable portion from an oil sludge to clean.txt | Hydrogenation reaction | 2021 | Heavy Olefins | Benzyloxybenzene | Batch reactor | Ni-related | Mesoporous Y zeolite-supported nickel catalyst | n-Alkanes | Chain alkanes | H₂ | Not reported | Not reported | 18h | 160°C | 5 MPa | n-Hexane | conversion: 100% for BOB (initial cycle) | selectivity: MCH is main product from BOB in n-hexane | yield: 90.6% yield of EPOS from oil sludge | Green and effective catalytic hydroconversion of an extractable portion from an oil sludge to clean jet and diesel fuels over a mesoporous Y zeolite-supported nickel catalyst | 10.1016/j.fuel.2020.119396 | 1071_Kang 等 - 2021 - Green and effective catalytic hydroconversion of an extractable portion from an oil sludge to clean.pdf
1075_Hasanudin 等 - 2022 - Facile Fabrication of SiO2Zr Assisted with EDTA Complexed-Impregnation and Templated Methods for Cr.txt | Hydrogenation reaction | 2022 | Vegetable Oils | Crude palm oil | Continuous system micro-cylindrical reactor | Bimetallic-related (Si,Zr) | Silica zirconia catalysts | Aviation Fuel | Bio-jet fuel | H₂ | 30 mL/min | Not reported | 1h | 500°C | Not reported | Not reported | conversion: 87.73% | selectivity: Bio-jet: 41.77% | yield: Liquid yield: 66.29 wt% | Facile Fabrication of SiO2/Zr Assisted with EDTA Complexed-Impregnation and Templated Methods for Crude Palm Oil to Biofuels Conversion via Catalytic Hydrocracking | 10.3390/catal12121522 | 1075_Hasanudin 等 - 2022 - Facile Fabrication of SiO2Zr Assisted with EDTA Complexed-Impregnation and Templated Methods for Cr.pdf
1077_Yang 等 - 2021 - Fabrication of sea urchin-like hierarchical porous SAPO-11 molecular sieves toward hydrogenation of.txt | Hydrogenation reaction | 2021 | Fatty Acids & Esters | Oleic acid | Batch reactor | Ni-related | Nickel on SAPO-11-A-6 | n-Alkanes | Isomer alkanes (iso-C₁₇H₃₆, iso-C₁₈H₃₈), n-C₁₇H₃₆, n-C₁₈H₃₈, C₂–C₁₆ hydrocarbons, gaseous products (CH₄, CO, CO₂, C₂–C₆ hydrocarbons) | H₂ | Not reported | Not reported | 4h | 360°C | 4 MPa | Not reported | conversion: 99.9% | selectivity: 78.2% isomer selectivity | yield: Not reported | Fabrication of sea urchin-like hierarchical porous SAPO-11 molecular sieves toward hydrogenation of lipid to jet fuel | 10.1039/D0NJ03848B | 1077_Yang 等 - 2021 - Fabrication of sea urchin-like hierarchical porous SAPO-11 molecular sieves toward hydrogenation of.pdf
1077_Yang 等 - 2021 - Fabrication of sea urchin-like hierarchical porous SAPO-11 molecular sieves toward hydrogenation of.txt | Hydrogenation reaction | 2021 | Fatty Acids & Esters | Oleic acid | Batch reactor | Ni-related | Bifunctional catalyst (nickel on SAPO-11) | n-Alkanes | Heptadecane (C₁₇H₃₆) | H₂ | Not reported | Not reported | 4h | 360°C | 4 MPa | Not reported | conversion: 99.9% | selectivity: Isomer selectivity: 78.2% | yield: Not reported | Fabrication of sea urchin-like hierarchical porous SAPO-11 molecular sieves toward hydrogenation of lipid to jet fuel | 10.1039/D0NJ03848B | 1077_Yang 等 - 2021 - Fabrication of sea urchin-like hierarchical porous SAPO-11 molecular sieves toward hydrogenation of.pdf
1079_Kim 等 - 2019 - Effects of Zeolite Supports on the Production of Fuel-Range Hydrocarbons in the Hydrotreatment of Va.txt | Hydrogenation reaction | 2019 | Vegetable Oils | Soybean oil | Fixed-bed reactor | Pt-related | Zeolite-supported platinum catalysts | Gasoline | Gasoline | H₂ | WHSV 4.0 h⁻¹ | H₂:Oil = 500 Nm³/m³ | 48h | 400°C | 40-50 bar | Not reported | conversion: 72% (highest for Pt/BEA with soybean oil) | selectivity: {'Pt/BEA (Si/Al₂=25)': {'jet fuel': '46%', 'diesel': '51%'}} | yield: >80% liquid yield | Effects of Zeolite Supports on the Production of Fuel-Range Hydrocarbons in the Hydrotreatment of Various Vegetable Oils with Platinum-Based Catalysts | 10.1166/jnn.2019.16111 | 1079_Kim 等 - 2019 - Effects of Zeolite Supports on the Production of Fuel-Range Hydrocarbons in the Hydrotreatment of Va.pdf
1081_Chen 等 - 2020 - Effects of metal promoters on one-step PtSAPO-11 catalytic hydrotreatment of castor oil to C8-C16 a.txt | Hydrogenation reaction | 2020 | Vegetable Oils | Castor oil | Fixed-bed reactor | Pt-related | Bimetallic platinum on SAPO-11 catalysts | Jet Fuel Range Alkanes | C₈-C₁₆ alkanes | H₂ | Not reported | H₂:Oil = 1000-1200 Nm³/m³ | Not reported | 380°C | 4 MPa | Not reported | conversion: Deoxygenation rate: 73.15-90.65% | selectivity: {'C8-C16 alkanes': '40.37-58.24%', 'C8-C16 iso-alkanes': '5.01-17.32%', 'C8-C16 arene': '7.01-18.55%'} | yield: Not reported | Effects of metal promoters on one-step Pt/SAPO-11 catalytic hydrotreatment of castor oil to C8-C16 alkanes | 10.1016/j.indcrop.2020.112182 | 1081_Chen 等 - 2020 - Effects of metal promoters on one-step PtSAPO-11 catalytic hydrotreatment of castor oil to C8-C16 a.pdf
1083_Song 等 - 2020 - Direct Synthesis of C5 –C13 iso -Paraffins from Carbon Dioxide over Hyb.txt | Hydrogenation reaction | 2020 | Process Gases | Carbon dioxide | Fixed-bed reactor | Hybrid-related | Hybrid catalyst | Gasoline Range Hydrocarbon Mixtures | C₅-C₉ hydrocarbons (gasoline fraction) | Mixed gas: CO2/H2/Ar = 24/73/3 vol% | Not reported | Gas Composition: CO₂:H₂:Ar:n-Hexane = 24:73:3:60 (vol/vol, partial pressure specified) | Not reported | 553K | 4 MPa | n-Hexane | conversion: CO2 conversion: 28.8-49.0% (depending on conditions) | selectivity: {'C5-C9 hydrocarbons': '48.3-60.1%', 'C8-C13 hydrocarbons': '10.9-51.7%', 'CO': '14.5-34.3%', 'DME': '0-38.8%', 'C1-C2 hydrocarbons': '11.0-13.3%', 'C3-C4 hydrocarbons': '14.4-37.3%'} | yield: Not reported | Direct Synthesis of C<sub>5</sub> –C<sub>13</sub> <i>iso</i> -Paraffins from Carbon Dioxide over Hybrid Catalyst in a Near-Critical <i>n</i> -Hexane Fluid | 10.1021/acs.iecr.0c01015 | 1083_Song 等 - 2020 - Direct Synthesis of C5 –C13 iso -Paraffins from Carbon Dioxide over Hyb.pdf
1087_Li 等 - 2021 - Deep Hydrogenation Saturation of Naphthalene Facilitated by Enhanced Adsorption of the Reactants on.txt | Hydrogenation reaction | 2021 | Aromatics | Naphthalene | Batch reactor | Pd-related | Palladium on HY-a | Polycyclic Aromatics / Hydrogenated PAHs | Tetralin (C₁₀H₁₂) | H₂ | Not reported | Not reported | 1h | 200°C | 4 MPa | Tridecane | conversion: 99.13% (Pd/HY-a) | selectivity: Not reported | yield: 38.08% decalin (Pd/HY-a) | Deep Hydrogenation Saturation of Naphthalene Facilitated by Enhanced Adsorption of the Reactants on Micro‐Mesoporous Pd/HY | 10.1002/slct.202101002 | 1087_Li 等 - 2021 - Deep Hydrogenation Saturation of Naphthalene Facilitated by Enhanced Adsorption of the Reactants on.pdf
1089_Chen 等 - 2024 - Cycloalkane-rich sustainable aviation fuel production via hydrotreating lignocellulosic bioma.txt | Pyrolysis reaction | 2024 | Lignocellulosic Biomass | Loblolly pine | Circulating riser reactor | Zeolite-related | ZSM-5 zeolite | Bio-oil / Pyrolysis Oil | CFP oil | N₂ | 10 kg/h | Not reported | Not reported | 500°C | Atmospheric pressure | Not reported | conversion: Not reported | selectivity: Not reported | yield: Not reported | Cycloalkane-rich sustainable aviation fuel production <i>via</i> hydrotreating lignocellulosic biomass-derived catalytic fast pyrolysis oils | 10.1039/D4SE01151A | 1089_Chen 等 - 2024 - Cycloalkane-rich sustainable aviation fuel production via hydrotreating lignocellulosic bioma.pdf
1089_Chen 等 - 2024 - Cycloalkane-rich sustainable aviation fuel production via hydrotreating lignocellulosic bioma.txt | Pyrolysis reaction | 2024 | Lignocellulosic Biomass | Loblolly pine | Fixed-bed reactor | Pt-related | Platinum on titanium dioxide | Bio-oil / Pyrolysis Oil | CFP oil | H₂/ N₂ | Not reported | Not reported | Not reported | 500-525°C | Atmospheric pressure | Not reported | conversion: Not reported | selectivity: Not reported | yield: Not reported | Cycloalkane-rich sustainable aviation fuel production <i>via</i> hydrotreating lignocellulosic biomass-derived catalytic fast pyrolysis oils | 10.1039/D4SE01151A | 1089_Chen 等 - 2024 - Cycloalkane-rich sustainable aviation fuel production via hydrotreating lignocellulosic bioma.pdf
1091_Lysenko 等 - 2016 - Conversion of C19–C38 n-paraffins into components of kerosene and diesel fuels on Pt-containing amor.txt | Hydrogenation reaction | 2016 | Reaction Intermediates | C19-C38 n-paraffins | Fixed-bed flow reactor | Pt-related | Platinum on amorphous aluminosilicate | Diesel Range Hydrocarbons/Alkanes | Diesel fraction | H₂ | WHSV 0.5 h⁻¹ | H₂:Feed = 600:1 (v/v) | Not reported | 300°C | 50 atm | Not reported | conversion: 91% (at 320°C, 0.5 h⁻¹) | selectivity: Not reported | yield: {'Liquid hydrocarbons (boiling point ≤343°C)': '76%', 'Diesel fraction (174–343°C)': '48% (max with 1.0%Pt catalyst at 320°C)', 'Kerosene fraction': '49%'} | Conversion of C19–C38 n-paraffins into components of kerosene and diesel fuels on Pt-containing amorphous aluminosilicate | 10.3103/S0027131416010090 | 1091_Lysenko 等 - 2016 - Conversion of C19–C38 n-paraffins into components of kerosene and diesel fuels on Pt-containing amor.pdf
1093_Kimura 等 - 2024 - Controlling Catalytic Activities for Hydroisomerization and Hydrocracking of Long-chain Alkanes Usin.txt | Hydrogenation reaction | 2024 | Alkanes | n-Dodecane | Fixed-bed flow reactor | Pt-related | Platinum magnesium oxide on MFI zeolite | iso-Alkanes | i-C₇-C₉ isomers | H2 and N2 (H2:N2=1:2) | Not reported | H₂:Reactant = 13:1 (mol/mol) | 1h | 250°C | Ambient pressure | Not reported | conversion: Not reported | selectivity: Not reported | yield: i-C7-9 yield reached 42 C mol% over MgO/Pt/Beta at W/F=0.6 h | Controlling Catalytic Activities for Hydroisomerization and Hydrocracking of Long-chain Alkanes Using Pt–Mg-supported Zeolite Catalysts | 10.1627/jpi.67.195 | 1093_Kimura 等 - 2024 - Controlling Catalytic Activities for Hydroisomerization and Hydrocracking of Long-chain Alkanes Usin.pdf
1097_Niu 等 - 2025 - Directional synthesis of high-density aviation fuel through CO2 hydrogenation coupling with naphthal.txt | Alkylation reaction | 2025 | Phenols | Carbon dioxide | Fixed-bed reactor | Bifunctional catalyst | Bifunctional catalyst | Aviation Fuel | Alkylnaphthalenes | CO₂H₂/ N₂ | GHSV 6000 h⁻¹ | Not reported | Not reported | 320-400°C | 4 MPa | Cyclohexane | conversion: CO2 conversion: 21.6%, naphthalene conversion: 28.4% | selectivity: 86.4% for alkylnaphthalenes | yield: Space time yield of alkylnaphthalene: 5.9 μmol⋅g⁻¹ oxide⋅s⁻¹ | Directional synthesis of high-density aviation fuel through CO2 hydrogenation coupling with naphthalene alkylation over ZnZrOx/Hβ catalyst | 10.1016/j.cej.2025.166241 | 1097_Niu 等 - 2025 - Directional synthesis of high-density aviation fuel through CO2 hydrogenation coupling with naphthal.pdf
1099_Shao - 2001 - Regioselective hydrogenation of 1-naphthol over supported Pt and Pd catalysts for producing high-tem.txt | Hydrogenation reaction | 2001 | Alcohols | 1-Naphthol | Batch reactor | Pt-related | Supported platinum catalysts | Polycyclic Aromatics / Hydrogenated PAHs | 1,2,3,4-Tetrahydronaphthol (C₁₀H₁₂O) | H₂ | Not reported | Not reported | 30min | 150°C | 500 psi | n-Tridecane | conversion: 33% (Pt/HY, 90 min) | selectivity: 2.8 mol% 1,2,3,4-THNol (Pt/TiO2) | yield: Not reported | Regioselective hydrogenation of 1-naphthol over supported Pt and Pd catalysts for producing high-temperature jet fuel stabilizer | 10.1016/S0920-5861(00)00545-9 | 1099_Shao - 2001 - Regioselective hydrogenation of 1-naphthol over supported Pt and Pd catalysts for producing high-tem.pdf
1103_Shi 等 - 2025 - Efficient catalytic hydroconversion of phenolic-rich aromatic compounds from the extraction of coal.txt | Hydrogenation reaction | 2025 | Alcohols | Phenolic-rich soluble portion from coal tar residue | Batch reactor | Ni-related | Beta/M composite zeolite-supported nickel nanoparticles | Catalysts & Specific Process Products | CHPEEPM (catalytic hydroconversion product of PEEPM) | H₂ | Not reported | Not reported | 16h | 160°C | 5 MPa H₂ | n-Hexane | conversion: Not reported | selectivity: Cyclanes relative content: 93.4% | yield: Not reported | Efficient catalytic hydroconversion of phenolic-rich aromatic compounds from the extraction of coal tar residue to cyclanes over a β/M composite zeolite-supported Ni nanoparticles | 10.1016/j.jaap.2025.107069 | 1103_Shi 等 - 2025 - Efficient catalytic hydroconversion of phenolic-rich aromatic compounds from the extraction of coal.pdf
1103_Shi 等 - 2025 - Efficient catalytic hydroconversion of phenolic-rich aromatic compounds from the extraction of coal.txt | Hydrogenation reaction | 2025 | Heavy Olefins | Benzyloxybenzene | Batch reactor | Ni-related | Beta/M composite zeolite-supported nickel nanoparticles | Cycloalkanes | Cycloalkanes | H₂ | Not reported | Not reported | 2h | 160°C | 5 MPa H₂ | n-Hexane | conversion: 100% | selectivity: 100% cyclanes | yield: Not reported | Efficient catalytic hydroconversion of phenolic-rich aromatic compounds from the extraction of coal tar residue to cyclanes over a β/M composite zeolite-supported Ni nanoparticles | 10.1016/j.jaap.2025.107069 | 1103_Shi 等 - 2025 - Efficient catalytic hydroconversion of phenolic-rich aromatic compounds from the extraction of coal.pdf
1105_Kumar和Srivastava - 2025 - Harnessing Phase-Dependent Acidity and Redox Activity of Ru-Decorated CePO4 Catalysts for.txt | Hydrogenation reaction | 2025 | Heavy Olefins | Phenethyl phenyl ether | Batch reactor | Ru-related | Ruthenium-decorated cerium phosphate | Monocyclic Aromatic Hydrocarbons | Ethylbenzene (C₈H₁₀) | N₂ | Not reported | Not reported | 6h | 150°C | 1 MPa | Isopropanol | conversion: 99% | selectivity: 48% ethylbenzene | yield: Not reported | Harnessing Phase-Dependent Acidity and Redox Activity of Ru-Decorated CePO<sub>4</sub> Catalysts for Biofuel Production from Lignin Model Compounds and Lignin Bio-oil | 10.1021/acssuschemeng.4c10756 | 1105_Kumar和Srivastava - 2025 - Harnessing Phase-Dependent Acidity and Redox Activity of Ru-Decorated CePO4 Catalysts for.pdf
1105_Kumar和Srivastava - 2025 - Harnessing Phase-Dependent Acidity and Redox Activity of Ru-Decorated CePO4 Catalysts for.txt | Hydrogenation reaction | 2025 | Lignin & Cellulose | Lignin bio-oil derived from softwood biomass | Batch reactor | Ru-related | Ruthenium-decorated cerium phosphate | Cycloalkanes | Fully saturated C₆–C₉ cyclic hydrocarbons | H₂ | Not reported | Not reported | 10h | 220°C | 3 MPa H₂ | Ethanol | conversion: 99% | selectivity: 99% | yield: Not reported | Harnessing Phase-Dependent Acidity and Redox Activity of Ru-Decorated CePO<sub>4</sub> Catalysts for Biofuel Production from Lignin Model Compounds and Lignin Bio-oil | 10.1021/acssuschemeng.4c10756 | 1105_Kumar和Srivastava - 2025 - Harnessing Phase-Dependent Acidity and Redox Activity of Ru-Decorated CePO4 Catalysts for.pdf
1107_Liu 等 - 2025 - Rational design of hierarchical porous structure of ZSM-22 for boosting high-efficiency selective hy.txt | Hydrogenation reaction | 2025 | Fatty Acids & Esters | Oleic acid | Fixed-bed reactor | Ni-related | Nickel on HZ-x | Aviation Fuel | Bio-jet fuel | H₂ | WHSV 10 h⁻¹ | H₂:Oil = 400:1 | Not reported | 300-380°C | 4 MPa | Cyclohexane | conversion: Not reported | selectivity: iso/n alkanes ratio of 3.82 at 340 °C | yield: 49.9% jet fuel yield at 340 °C | Rational design of hierarchical porous structure of ZSM-22 for boosting high-efficiency selective hydrogenation of oleic acid to jet fuel | 10.1016/j.cej.2025.160585 | 1107_Liu 等 - 2025 - Rational design of hierarchical porous structure of ZSM-22 for boosting high-efficiency selective hy.pdf
1109_Shamanaev 等 - 2025 - Ni phosphide catalysts on Al2 O3 spa.txt | Hydrogenation reaction | 2024 | Reaction Intermediates | Methyl palmitate | Fixed-bed continuous flow reactor | Ni-related | Nickel phosphide on alumina-zeolite | n-Alkanes | n-Alkanes | H₂ | LHSV 5.3 h⁻¹ | H₂:Feed = 600 Nm³/m³ | Not reported | 290°C | 2 MPa | n-Dodecane | conversion: 100% | selectivity: {'Ni2P/AS at 340°C': '63% selectivity to C15 and C16 iso-alkanes', 'Ni2P/AZ-5 at 340°C': '100% selectivity to cracked C5–C9 products', 'Ni2P/AZ-22 at 340°C': '55% selectivity to cracked C5–C9 products', 'Ni2P/AZ-23 at 340°C': '85% selectivity to cracked C5–C9 products', 'Ni2P/AZ-12 at 340°C': '85% selectivity to cracked C5–C9 products'} | yield: Not reported | Ni phosphide catalysts on <span style="font-variant:small-caps;"> Al<sub>2</sub> O<sub>3</sub> </span> ‐zeolite prepared by phosphidation for methyl palmitate hydroconversion | 10.1002/jctb.7766 | 1109_Shamanaev 等 - 2025 - Ni phosphide catalysts on Al2 O3 spa.pdf
1111_Cao 等 - 2022 - Hydrocracking Straight-Run Diesel into High-Value Chemical Materials The Effect of Acidity and Kine.txt | Hydrogenation reaction | 2022 | Diesel Fuels | Straight-run diesel | Fixed-bed reactor | Bifunctional catalyst | Bifunctional catalysts | Light Naphtha / Light Hydrocarbons | Light naphtha | H₂ | LHSV 2.0 h⁻¹ | H₂:Oil = 800:1200 (v/v) | Not reported | 350°C | 8 MPa | Not reported | conversion: Not reported | selectivity: Not reported | yield: {'C1-C4 gas': ['1.05%', '1.20%', '1.40%'], '<65°C light naphtha': ['2.35%', '3.30%', '4.11%'], '65-165°C heavy naphtha': ['10.63%', '15.55%', '19.48%'], '165-260°C jet fuel': ['41.57%', '35.75%', '31.00%'], '>260°C diesel': ['44.70%', '44.40%', '44.14%']} | Hydrocracking Straight-Run Diesel into High-Value Chemical Materials: The Effect of Acidity and Kinetic Study | 10.1021/acs.iecr.2c00262 | 1111_Cao 等 - 2022 - Hydrocracking Straight-Run Diesel into High-Value Chemical Materials The Effect of Acidity and Kine.pdf
1113_Li 等 - 2022 - Synthesis of Pt-based TS-1 catalysts for selective hydrogenation to produce C15–C18 alkanes from the.txt | Hydrogenation reaction | 2022 | Fatty Acids & Esters | Fatty acid methyl ester | Fixed-bed reactor | Pt-related | Platinum-based TS-1 catalysts modified with rare-earth metals | Diesel Range Hydrocarbons/Alkanes | C₁₅–C₁₈ alkanes | H₂ | LHSV 0.8 h⁻¹ | Not reported | 8h | 360°C | 3 MPa | Not reported | conversion: 100% | selectivity: C15 alkanes: 15.1% | yield: Liquid yield: 75.7% | Synthesis of Pt-based TS-1 catalysts for selective hydrogenation to produce C15–C18 alkanes from the FAME: Effect of rare-earth metal additives | 10.1016/j.jclepro.2022.131520 | 1113_Li 等 - 2022 - Synthesis of Pt-based TS-1 catalysts for selective hydrogenation to produce C15–C18 alkanes from the.pdf
1115_Zhang 等 - 2025 - Topology transformation of the zeolite catalysts to enhance electronic metal-support interactions an.txt | Hydrogenation reaction | 2025 | Vegetable Oils | Aromatic-rich oil | Batch reactor | Ni-related | Nickel on M-Beta zeolite catalyst | Deoxygenated Hydrocarbon Mixtures | C₈-C₁₄ branched cycloalkanes mixture | H₂ | Not reported | Catalyst:Substrate = 1:10 (wt/wt) | 6h | 200°C | 5 MPa H₂ | Not reported | conversion: >99% aromatic conversion | selectivity: 14.9% cyclohexane derivatives | yield: >94% yield for unsaturated and partially saturated products | Topology transformation of the zeolite catalysts to enhance electronic metal-support interactions and hydrogen spillover effects for hydrogenation of aromatic-rich oil to high-density aviation fuels | 10.1016/j.jechem.2025.04.068 | 1115_Zhang 等 - 2025 - Topology transformation of the zeolite catalysts to enhance electronic metal-support interactions an.pdf
1115_Zhang 等 - 2025 - Topology transformation of the zeolite catalysts to enhance electronic metal-support interactions an.txt | Hydrogenation reaction | 2025 | Aromatics | Naphthalene | Batch reactor | Ni-related | Nickel on M-Beta zeolite catalyst | Polycyclic Aromatics / Hydrogenated PAHs | Tetrahydronaphthalene (C₁₀H₁₂) | H₂ | Not reported | Naphthalene:Catalyst = 4:1 (mol/mol) | 1-3h | 120-200°C | 1-5 MPa | Not reported | conversion: >99% (aromatic conversion) | selectivity: Complete conversion to cycloalkanes with specific distributions | yield: 100% (decahydronaphthalene from naphthalene at optimal conditions) | Topology transformation of the zeolite catalysts to enhance electronic metal-support interactions and hydrogen spillover effects for hydrogenation of aromatic-rich oil to high-density aviation fuels | 10.1016/j.jechem.2025.04.068 | 1115_Zhang 等 - 2025 - Topology transformation of the zeolite catalysts to enhance electronic metal-support interactions an.pdf
1117_Azkaar 等 - 2020 - Hydrocracking of hexadecane to jet fuel components over hierarchical Ru-modified faujasite zeolite.txt | Hydrogenation reaction | 2020 | Alkanes | Hexadecane | Batch reactor | Zeolite-related | USY zeolite | Broad-Cut/Mixed Hydrocarbons | C₉-C₁₅ hydrocarbons | H₂ | Not reported | Not reported | 4h | 250°C | 45 bar | Not reported | conversion: 71% | selectivity: Not reported | yield: 26% | Hydrocracking of hexadecane to jet fuel components over hierarchical Ru-modified faujasite zeolite | 10.1016/j.fuel.2020.118193 | 1117_Azkaar 等 - 2020 - Hydrocracking of hexadecane to jet fuel components over hierarchical Ru-modified faujasite zeolite.pdf
1119_Niu 等 - 2022 - Highly dispersed platinum clusters anchored on hollow ZSM-5 zeolite for deep hydrogenation of polycy.txt | Hydrogenation reaction | 2022 | Aromatics | Naphthalene | Fixed-bed flow reactor | Pt-related | Platinum catalysts | Cycloalkanes | Decalin (C₁₀H₁₈) | H₂ | WHSV 16.2 h⁻¹ | H₂:Oil = 500 Nm³/m³ | Not reported | 180-280°C | 4 MPa | Decalin | conversion: Phenanthrene conversion: 88.5% at 180°C, 100% at 220°C over Pt/HZ-SEA | selectivity: Almost 100% selectivity to deep hydrogenation products (DHPS) at 220°C over Pt/HZ-SEA | yield: Not reported | Highly dispersed platinum clusters anchored on hollow ZSM-5 zeolite for deep hydrogenation of polycyclic aromatic hydrocarbons | 10.1016/j.fuel.2022.125021 | 1119_Niu 等 - 2022 - Highly dispersed platinum clusters anchored on hollow ZSM-5 zeolite for deep hydrogenation of polycy.pdf
1121_Suwannasom 等 - 2016 - Jet fuel production from palm oil by catalytic hydrocracking using a Ni–MoHY catalyst.txt | Hydrogenation reaction | 2016 | Vegetable Oils | Palm oil | Batch reactor | Bimetallic-related (Ni, Mo) | Nickel molybdenum on HY zeolite | Aviation Fuel | Jet fuel | H₂ | Not reported | Not reported | 30-180min | 350-450°C | 30 bar | Not reported | conversion: Not reported | selectivity: Not reported | yield: 36.60% | Jet fuel production from palm oil by catalytic hydrocracking using a Ni–Mo/HY catalyst | 10.1080/15567036.2016.1174756 | 1121_Suwannasom 等 - 2016 - Jet fuel production from palm oil by catalytic hydrocracking using a Ni–MoHY catalyst.pdf
1123_Lipton 等 - 2025 - In-situ dehydrogenation of lignin-based jet fuel A novel and sustainable liquid organic hydrogen ca.txt | Hydrogenation reaction | 2025 | Lignin & Cellulose | Lignin-based jet fuel | Batch reactor | Pt-related | Zeolite-supported platinum nanoparticles | Monocyclic Aromatic Hydrocarbons | Alkylbenzenes | H₂ | Not reported | Not reported | 12-20h | 250°C | Not reported | Not reported | conversion: Not reported | selectivity: Not reported | yield: 18.5 wt% dehydrogenated products | In-situ dehydrogenation of lignin-based jet fuel: A novel and sustainable liquid organic hydrogen carrier | 10.1016/j.ijhydene.2024.12.082 | 1123_Lipton 等 - 2025 - In-situ dehydrogenation of lignin-based jet fuel A novel and sustainable liquid organic hydrogen ca.pdf
1125_Feng 等 - 2020 - TEOS-modified NiZSM-5 nanosheet catalysts for hydroconversion of oleic acid to high-performance avi.txt | Hydrogenation reaction | 2020 | Fatty Acids & Esters | Oleic acid | Fixed-bed flow reactor | Ni-related | Nickel on ZSM-5 nanosheet catalysts | Aviation Fuel | C₉-C₁₅ alkanes (aviation-fuel-range) | H₂ | 0.40 mL/min | Not reported | Not reported | 240°C | 4 bar | Cyclohexane | conversion: 100% (at 250°C and 260°C, 30 bar); 94.2% (at 250°C, 10 bar); 51.0% (at 250°C, 4.0 bar); 88.9% (at 240°C, 30 bar) | selectivity: AFRA selectivity: 51.4% (250°C, 10 bar); HDO selectivity: decreased with increasing temperature; DCO/DCO2 selectivity: increased with increasing temperature; iso/n-alkanes ratio: 1.7 (250°C, 10 bar over NS200(1)) | yield: OLP yield: 70.8% (240°C, 30 bar), 78.8% (250°C, 30 bar), 74.3% (260°C, 30 bar); AFRA yield: 39.6% (250°C, 30 bar), 36.3% (260°C, 30 bar over NS200(1)) | TEOS-modified Ni/ZSM-5 nanosheet catalysts for hydroconversion of oleic acid to high-performance aviation fuel: Effect of acid spatial distribution | 10.1016/j.micromeso.2019.109705 | 1125_Feng 等 - 2020 - TEOS-modified NiZSM-5 nanosheet catalysts for hydroconversion of oleic acid to high-performance avi.pdf
1127_Nie 等 - 2017 - Hydrogenated intramolecular cyclization of diphenylmethane derivatives for synthesizing high-density.txt | Hydrogenation reaction | 2017 | Phenols | 2-Benzylphenol | Batch reactor | Pd-related | Palladium on carbon | Cycloalkanes | Dicyclohexylmethane (C₁₃H₂₄) | H₂ | Not reported | Not reported | 10h | 453K | 6 MPa | Water | conversion: 100% | selectivity: 96.0% (Perhydrofluorene) | yield: 29.13% (Dicyclohexylmethane) | Hydrogenated intramolecular cyclization of diphenylmethane derivatives for synthesizing high-density biofuel | 10.1016/j.ces.2017.07.034 | 1127_Nie 等 - 2017 - Hydrogenated intramolecular cyclization of diphenylmethane derivatives for synthesizing high-density.pdf
1127_Nie 等 - 2017 - Hydrogenated intramolecular cyclization of diphenylmethane derivatives for synthesizing high-density.txt | Hydrogenation reaction | 2017 | Phenols | 2-Benzylphenol | Batch reactor | Pd-related | Palladium on carbon | Cycloalkanes | Perhydrofluorene (C₁₃H₂₄) | H₂ | Not reported | Not reported | 10h | 453K | 6 MPa | Water | conversion: 100% | selectivity: 96.7% | yield: 96.7% | Hydrogenated intramolecular cyclization of diphenylmethane derivatives for synthesizing high-density biofuel | 10.1016/j.ces.2017.07.034 | 1127_Nie 等 - 2017 - Hydrogenated intramolecular cyclization of diphenylmethane derivatives for synthesizing high-density.pdf
1127_Nie 等 - 2017 - Hydrogenated intramolecular cyclization of diphenylmethane derivatives for synthesizing high-density.txt | Hydrogenation reaction | 2017 | Phenols | 2-Benzylphenol | Batch reactor | Pd-related | Palladium on carbon | Cycloalkanes | Dicyclohexylmethane (C₁₃H₂₄) | H₂ | Not reported | Not reported | 10h | 453K | 6 MPa | Water | conversion: 100% | selectivity: Not reported | yield: 97.1% | Hydrogenated intramolecular cyclization of diphenylmethane derivatives for synthesizing high-density biofuel | 10.1016/j.ces.2017.07.034 | 1127_Nie 等 - 2017 - Hydrogenated intramolecular cyclization of diphenylmethane derivatives for synthesizing high-density.pdf
1127_Nie 等 - 2017 - Hydrogenated intramolecular cyclization of diphenylmethane derivatives for synthesizing high-density.txt | Hydrogenation reaction | 2017 | Phenols | 2-Benzylphenol | Batch reactor | Pd-related | Palladium on carbon | Cycloalkanes | Dicyclohexylmethane (C₁₃H₂₄) | H₂ | Not reported | Not reported | 10h | 453K | 6 MPa | Water | conversion: 100% | selectivity: Up to 96.0% Perhydrofluorene | yield: 29.1-97.1% Dicyclohexylmethane | Hydrogenated intramolecular cyclization of diphenylmethane derivatives for synthesizing high-density biofuel | 10.1016/j.ces.2017.07.034 | 1127_Nie 等 - 2017 - Hydrogenated intramolecular cyclization of diphenylmethane derivatives for synthesizing high-density.pdf
1127_Nie 等 - 2017 - Hydrogenated intramolecular cyclization of diphenylmethane derivatives for synthesizing high-density.txt | Hydrogenation reaction | 2017 | Alcohols | Cyclohexyl(phenyl)methanol | Batch reactor | Pd-related | Palladium on carbon | Monocyclic Aromatic Hydrocarbons | (Cyclohexylmethyl)benzene (C₁₃H₁₈) | H₂ | Not reported | Not reported | 10h | 453K | 6 MPa | Water | conversion: Not reported | selectivity: Not reported | yield: Not reported | Hydrogenated intramolecular cyclization of diphenylmethane derivatives for synthesizing high-density biofuel | 10.1016/j.ces.2017.07.034 | 1127_Nie 等 - 2017 - Hydrogenated intramolecular cyclization of diphenylmethane derivatives for synthesizing high-density.pdf
1129_Ayandiran 等 - 2019 - Hydroprocessing of Oleic Acid for Production of Jet-Fuel Range Hydrocarbons over Cu and FeCu Catalys.txt | Hydrogenation reaction | 2019 | Fatty Acids & Esters | Oleic acid | Batch reactor | Cu-related | Copper on silica-alumina | Jet Fuel Range Hydrocarbon Mixtures | C₈–C₁₆ hydrocarbons (jet-fuel range) | H₂ | Not reported | Not reported | 2h | 300°C | 2.07 MPa H₂ | Not reported | conversion: Up to 98% (Fe(3)-Cu(13)/SiO₂-Al₂O₃ at 10 h, 340°C) | selectivity: 53.8% (Fe(3)-Cu(13)/SiO₂-Al₂O₃ at 340°C, 10 h) | yield: 51.8% (Fe(3)-Cu(13)/SiO₂-Al₂O₃ at 340°C, 10 h) | Hydroprocessing of Oleic Acid for Production of Jet-Fuel Range Hydrocarbons over Cu and FeCu Catalysts | 10.3390/catal9121051 | 1129_Ayandiran 等 - 2019 - Hydroprocessing of Oleic Acid for Production of Jet-Fuel Range Hydrocarbons over Cu and FeCu Catalys.pdf
1133_Cheng 等 - 2019 - Continuous hydroprocessing of microalgae biodiesel to jet fuel range hydrocarbons promoted by Nihie.txt | Hydrogenation reaction | 2019 | Fatty Acids & Esters | Nannochloropsis oceanica microalgae biodiesel | Fixed-bed continuous flow reactor | Ni-related | Nickel on hierarchical mesoporous Y zeolite | n-Alkanes | Alkanes | H₂ | 0.01 mL/min | Not reported | Not reported | 255°C | 2 MPa | Not reported | conversion: 91.5% (at 275°C, 0.02 mL/min) | selectivity: 56.2% jet fuel range hydrocarbons (at 275°C, 0.02 mL/min) | yield: Not reported | Continuous hydroprocessing of microalgae biodiesel to jet fuel range hydrocarbons promoted by Ni/hierarchical mesoporous Y zeolite catalyst | 10.1016/j.ijhydene.2019.03.073 | 1133_Cheng 等 - 2019 - Continuous hydroprocessing of microalgae biodiesel to jet fuel range hydrocarbons promoted by Nihie.pdf
1137_Yang 等 - 2022 - Catalytic oleic acid hydrotreating to bio-aviation fuel over highly dispersed NiSAPO-11 catalysts p.txt | Hydrogenation reaction | 2022 | Fatty Acids & Esters | Oleic acid | Batch reactor | Ni-related | Nickel on SAPO-11 | n-Alkanes | n-Heptadecane (C₁₇H₃₆) | H₂ | Not reported | Not reported | 4h | 300°C | 4 MPa | Water | conversion: 99.9% | selectivity: 75.9% iso-alkanes (iso-C8-C18) selectivity | yield: Not reported | Catalytic oleic acid hydrotreating to bio-aviation fuel over highly dispersed Ni/SAPO-11 catalysts prepared by citric acid and ethylene glycol co-assistance impregnation | 10.1016/j.jece.2022.107220 | 1137_Yang 等 - 2022 - Catalytic oleic acid hydrotreating to bio-aviation fuel over highly dispersed NiSAPO-11 catalysts p.pdf
1139_Panarmasar 等 - 2022 - Catalytic hydrotreating of palm oil for bio-jet fuel production over Ni supported on mesoporous zeol.txt | Hydrogenation reaction | 2022 | Vegetable Oils | Palm oil | Fixed-bed flow reactor | Ni-related | Nickel on desilicated mesoporous zeolites | Aviation Fuel | C₈-C₁₆ hydrocarbons (bio-jet fuel) | H₂ | 0.1 mL/min | Not reported | Not reported | 375-475°C | 15-25 bar | Not reported | conversion: Not reported | selectivity: 79.97% jet-fuel range selectivity (10Ni/USY) | yield: 56.83% (10Ni/USY) | Catalytic hydrotreating of palm oil for bio-jet fuel production over Ni supported on mesoporous zeolite | 10.1016/j.matpr.2021.09.385 | 1139_Panarmasar 等 - 2022 - Catalytic hydrotreating of palm oil for bio-jet fuel production over Ni supported on mesoporous zeol.pdf
1141_Chen 等 - 2016 - Catalytic hydroprocessing of fatty acid methyl esters to renewable alkane fuels over NiHZSM-5 catal.txt | Hydrogenation reaction | 2016 | Fatty Acids & Esters | Long-chain unsaturated fatty acid methyl esters | Fixed-bed reactor | Ni-related | Nickel on HZSM-5 | Broad-Cut/Mixed Hydrocarbons | C₅–C₁₈ liquid alkanes | H₂ | LHSV 4 h⁻¹ | H₂:Oil = 15:1 (mol/mol) | Not reported | 260°C | 0.4 MPa | Not reported | conversion: 85.1% (optimum conditions) | selectivity: 88.2% selectivity for C₅–C₁₈ liquid alkanes | yield: Not reported | Catalytic hydroprocessing of fatty acid methyl esters to renewable alkane fuels over Ni/HZSM-5 catalyst | 10.1016/j.cattod.2015.08.023 | 1141_Chen 等 - 2016 - Catalytic hydroprocessing of fatty acid methyl esters to renewable alkane fuels over NiHZSM-5 catal.pdf
1145_Li 等 - 2024 - C–C bond coupling differences between β-O-4 and 4-O-5 ether bonds over hydrophobic mesoporous RuMY-.txt | Hydrogenation reaction | 2024 | Plastic Waste | 2-Phenoxy-1-phenylethanol | Batch reactor | Bifunctional catalyst | Bifunctional metal-acid catalyst | Cycloalkanes | Cyclohexane (C₆H₁₂) | H₂ | Not reported | Not reported | 2h | 160°C | 4 MPa H₂ | n-Hexane | conversion: 100% for PP-ol and ODB under optimized conditions | selectivity: Not reported | yield: 18.5 mol% cyclohexane | C–C bond coupling differences between β-O-4 and 4-O-5 ether bonds over hydrophobic mesoporous Ru/MY-O catalysts: from lignin model compounds to polycyclic alkanes | 10.1016/j.fuel.2024.130940 | 1145_Li 等 - 2024 - C–C bond coupling differences between β-O-4 and 4-O-5 ether bonds over hydrophobic mesoporous RuMY-.pdf
1145_Li 等 - 2024 - C–C bond coupling differences between β-O-4 and 4-O-5 ether bonds over hydrophobic mesoporous RuMY-.txt | Hydrogenation reaction | 2024 | Heavy Olefins | Oxydibenzene | Batch reactor | Bifunctional catalyst | Bifunctional metal-acid catalyst | Cycloalkanes | Cyclohexane (C₆H₁₂) | H₂ | Not reported | Not reported | 2h | 160°C | 4 MPa H₂ | n-Hexane | conversion: 100% | selectivity: Not reported | yield: 18.5 mol% cyclohexane | C–C bond coupling differences between β-O-4 and 4-O-5 ether bonds over hydrophobic mesoporous Ru/MY-O catalysts: from lignin model compounds to polycyclic alkanes | 10.1016/j.fuel.2024.130940 | 1145_Li 等 - 2024 - C–C bond coupling differences between β-O-4 and 4-O-5 ether bonds over hydrophobic mesoporous RuMY-.pdf
1149_Jung, Euna 等 - 2016 - A Study of Pt-MgMesoporous Aluminosilicate Catalysts for Synthesis of Jet-fuel from n-Octadecane.txt | Hydrogenation reaction | 2016 | Alkanes | n-Octadecane | Fixed-bed reactor | Pt-related | Platinum magnesium on mesoporous aluminosilicate | Jet Fuel Range Hydrocarbon Mixtures | C₈-C₁₇ hydrocarbons (jet-fuel range) | H₂ | 10 mL/min | Not reported | Not reported | 350°C | Atmospheric pressure | Not reported | conversion: Reported as function of temperature and catalyst (Fig. 8) | selectivity: Jet-fuel selectivity: >80% | yield: 56% jet-fuel yield at 350°C over PtMg(2.0)/MMZHY | A Study of Pt-Mg/Mesoporous Aluminosilicate Catalysts for Synthesis of Jet-fuel from n-Octadecane | 10.9713/KCER.2016.54.5.712 | 1149_Jung, Euna 等 - 2016 - A Study of Pt-MgMesoporous Aluminosilicate Catalysts for Synthesis of Jet-fuel from n-Octadecane.pdf
1151_Li 等 - 2020 - A novel catalyst with variable active sites for the direct hydrogenation of waste oils into jet fuel.txt | Hydrogenation reaction | 2020 | Fatty Acids & Esters | Oleic acid | Batch reactor | Ni-related | Nickel oxide on lithium ZSM-5 | Aviation Fuel | Jet fuel components (C₈-C₁₆ alkanes, iso-paraffins, cyclo-paraffins, aromatics) | H₂ | Not reported | Not reported | 6h | 360°C | 4.5 MPa H₂ | Not reported | conversion: Not reported | selectivity: C8-C16: 80.42 mol% (from oleic acid) | yield: Not reported | A novel catalyst with variable active sites for the direct hydrogenation of waste oils into jet fuel | 10.1016/j.apcatb.2019.118114 | 1151_Li 等 - 2020 - A novel catalyst with variable active sites for the direct hydrogenation of waste oils into jet fuel.pdf
1153_Duan 等 - 2010 - Preparation and Evaluation of the Composite Containing USL Zeolite-Supported NiW Catalysts for Hydro.txt | Hydrogenation reaction | 2010 | Diesel Fuels | FCC diesel | Fixed-bed reactor | Bimetallic-related (Ni, W) | Nickel tungsten on alumina-USL series catalysts | Diesel Range Hydrocarbons/Alkanes | Hydrotreated diesel | H₂ | LHSV 1.0 h⁻¹ | H₂:Feed = 600 v/v | Not reported | 350°C | 5 MPa | Not reported | conversion: HDS: 99.3%, HDN: 94.1% | selectivity: Not reported | yield: Not reported | Preparation and Evaluation of the Composite Containing USL Zeolite-Supported NiW Catalysts for Hydrotreating of FCC Diesel | 10.1021/ef901098m | 1153_Duan 等 - 2010 - Preparation and Evaluation of the Composite Containing USL Zeolite-Supported NiW Catalysts for Hydro.pdf
1153_Duan 等 - 2010 - Preparation and Evaluation of the Composite Containing USL Zeolite-Supported NiW Catalysts for Hydro.txt | Hydrogenation reaction | 2010 | Diesel Fuels | FCC diesel | Fixed-bed reactor | Bimetallic-related (Ni, W) | Nickel tungsten on alumina-USL series catalysts | Diesel Range Hydrocarbons/Alkanes | Hydrotreated diesel | H₂ | LHSV 1.0 h⁻¹ | H₂:Feed = 600 v/v | 13h | 350°C | 5 MPa | Not reported | conversion: 94.1% | selectivity: Not reported | yield: Not reported | Preparation and Evaluation of the Composite Containing USL Zeolite-Supported NiW Catalysts for Hydrotreating of FCC Diesel | 10.1021/ef901098m | 1153_Duan 等 - 2010 - Preparation and Evaluation of the Composite Containing USL Zeolite-Supported NiW Catalysts for Hydro.pdf
1155_Farooqui 等 - 2021 - Noble metal encapsulated sulfide catalyst for the production of aviation biofuel from the hydroproce.txt | Hydrogenation reaction | 2021 | Vegetable Oils | Jatropha oil | Fixed-bed reactor | Pt-related | Platinum on SOD-NiMo-silica-alumina | Bio-Aviation Fuel | Aviation biofuel | H₂ | LHSV 1 h⁻¹ | H₂:Feed = 2200:1 (v/v) | Not reported | 380-440°C | 100 bar | Not reported | conversion: >99% | selectivity: Aromatics: <0.6% | yield: Mid-range (C9-C15): ~40-45% | Noble metal encapsulated sulfide catalyst for the production of aviation biofuel from the hydroprocessing of non-edible oils | 10.1016/j.mset.2021.09.003 | 1155_Farooqui 等 - 2021 - Noble metal encapsulated sulfide catalyst for the production of aviation biofuel from the hydroproce.pdf
1155_Farooqui 等 - 2021 - Noble metal encapsulated sulfide catalyst for the production of aviation biofuel from the hydroproce.txt | Hydrogenation reaction | 2021 | Vegetable Oils | Jatropha oil | Fixed-bed reactor | Bimetallic-related (Ni, Mo) | Conventional nickel molybdenum on silica-alumina | Gasoline Range Hydrocarbon Mixtures | Lighter components (<C9) | H₂ | LHSV 0.5–3 h⁻¹ | H₂:Feed = 1500-3000 Nm³/m³ | Not reported | 380-420°C | 60-100 bar | Not reported | conversion: >99% | selectivity: Aromatics: 0.2–3% (NiMo/SiO₂-Al₂O₃), <0.6% (Pt@SOD-NiMo-SiO₂-Al₂O₃) | yield: Lighter: 5–50% (NiMo/SiO₂-Al₂O₃), 1–6% (Pt@SOD-NiMo-SiO₂-Al₂O₃) | Noble metal encapsulated sulfide catalyst for the production of aviation biofuel from the hydroprocessing of non-edible oils | 10.1016/j.mset.2021.09.003 | 1155_Farooqui 等 - 2021 - Noble metal encapsulated sulfide catalyst for the production of aviation biofuel from the hydroproce.pdf
1161_Ravi 等 - 2025 - Bifunctional RhAl-SBA-15 catalysed cascade hydroformylation and hydroxyalkylation of alkenes to fue.txt | Hydrogenation reaction | 2025 | Aromatics | Styrene | Batch reactor | Heterogeneous catalyst | Heterogeneous catalyst | Ketones/Aldehydes/Enones | 2-Phenylpropanal (C₉H₁₀O) | H₂ | Not reported | Not reported | 6-9h | 30-80°C | 10-40 bar | Tetrahydrofuran | conversion: 98% | selectivity: 90% to aldehydes | yield: 56% | Bifunctional Rh/Al-SBA-15 catalysed cascade hydroformylation and hydroxyalkylation of alkenes to fuel precursors | 10.1039/D5CY00171D | 1161_Ravi 等 - 2025 - Bifunctional RhAl-SBA-15 catalysed cascade hydroformylation and hydroxyalkylation of alkenes to fue.pdf
1161_Ravi 等 - 2025 - Bifunctional RhAl-SBA-15 catalysed cascade hydroformylation and hydroxyalkylation of alkenes to fue.txt | Hydrogenation reaction | 2025 | Aldehydes | Benzaldehyde | Batch reactor | Acid-related | Solid acid catalyst | Catalysts & Specific Process Products | 2-Methyl-5-[(5-methylfuran-2-yl)-phenylmethyl]furan (C₁₇H₁₆O₂) | Not reported | Not reported | Not reported | 1.5h | 65°C | Not reported | Not reported | conversion: 65% | selectivity: >99% | yield: Not reported | Bifunctional Rh/Al-SBA-15 catalysed cascade hydroformylation and hydroxyalkylation of alkenes to fuel precursors | 10.1039/D5CY00171D | 1161_Ravi 等 - 2025 - Bifunctional RhAl-SBA-15 catalysed cascade hydroformylation and hydroxyalkylation of alkenes to fue.pdf
1163_Akhmetzyanova 等 - 2017 - Zeolite supported palladium catalysts for hydroalkylation of phenolic model compounds.txt | Hydrogenation reaction | 2017 | Phenols | Phenol | Batch reactor | Pd-related | Zeolite supported palladium catalysts | Cycloalkanes | Cyclohexylcyclohexane (C₁₂H₂₂) | Not reported | Not reported | Not reported | 60min | 160°C | 50 bar H₂ | n-Decane | conversion: 99-100% (Pd/Beta, Pd/MCM-36, Pd/MCM-56) | selectivity: Cyclohexylcyclohexane: Beta (57%) > MCM-36 (42%) ≈ MCM-56 (37%) > MCM-22 (20%) | yield: Not reported | Zeolite supported palladium catalysts for hydroalkylation of phenolic model compounds | 10.1016/j.micromeso.2017.06.020 | 1163_Akhmetzyanova 等 - 2017 - Zeolite supported palladium catalysts for hydroalkylation of phenolic model compounds.pdf
1165_Yan 等 - 2023 - Synthesis of renewable diesel and jet fuels from bio-based furanics via hydroxyalkylationalkylation.txt | Hydrogenation reaction | 2023 | Furanics | C15 fuel precursor | Batch reactor | Bifunctional catalyst | Metal/acid bifunctional catalyst | n-Alkanes | Decane (C₁₀H₂₂) | Not reported | Not reported | Not reported | 3h | 200°C | 5 MPa | Cyclohexane | conversion: Not reported | selectivity: Not reported | yield: 97.9% | Synthesis of renewable diesel and jet fuels from bio-based furanics via hydroxyalkylation/alkylation (HAA) over SO42-/TiO2 and hydrodeoxygenation (HDO) reactions | 10.1016/j.fuel.2023.127685 | 1165_Yan 等 - 2023 - Synthesis of renewable diesel and jet fuels from bio-based furanics via hydroxyalkylationalkylation.pdf
1165_Yan 等 - 2023 - Synthesis of renewable diesel and jet fuels from bio-based furanics via hydroxyalkylationalkylation.txt | Hydrogenation reaction | 2023 | Furanics | 2-Methylfuran | Batch reactor | Acid-related | Solid acid catalyst | Furanic Dimers | 2,2′-(2-Furylmethylene)bis(5-methylfuran) (C₁₅H₁₄O₃) | H₂ | Not reported | 2-MF:Furfural = 2.25:1 (mol/mol) | 12h | 80°C | Not reported | Not reported | conversion: Not reported | selectivity: Not reported | yield: 8.7% (C10) | Synthesis of renewable diesel and jet fuels from bio-based furanics via hydroxyalkylation/alkylation (HAA) over SO42-/TiO2 and hydrodeoxygenation (HDO) reactions | 10.1016/j.fuel.2023.127685 | 1165_Yan 等 - 2023 - Synthesis of renewable diesel and jet fuels from bio-based furanics via hydroxyalkylationalkylation.pdf
1167_Zhang 等 - 2017 - Hydrophobic mesoporous acidic resin for hydroxyalkylationalkylation of 2‐methylfuran and ketone to.txt | Hydrogenation reaction | 2017 | Reaction Intermediates | Condensed product | Batch reactor | Pd-related | Palladium on H-beta zeolite | Cycloalkanes | C₁₅-C₁₆ naphthenes | Not reported | Not reported | Not reported | 9h | 280°C | 8 MPa | Cyclohexane | conversion: 60.7% (4.28 wt% PS with cyclopentanone), 81.2% (2.34 wt% PCS with cyclopentanone), 78.6% (4.28 wt% PS with cyclohexanone), 90.4% (1.47 wt% PCS with cyclohexanone) | selectivity: 83.5% FCF (4.28 wt% PS with cyclopentanone), 84.4% FCF (2.34 wt% PCS with cyclopentanone), 93.0% FCF (4.28 wt% PS with cyclohexanone), 97.3% FCF (1.47 wt% PCS with cyclohexanone) | yield: Not reported | Hydrophobic mesoporous acidic resin for hydroxyalkylation/alkylation of 2‐methylfuran and ketone to high‐density biofuel | 10.1002/aic.15410 | 1167_Zhang 等 - 2017 - Hydrophobic mesoporous acidic resin for hydroxyalkylationalkylation of 2‐methylfuran and ketone to.pdf
1167_Zhang 等 - 2017 - Hydrophobic mesoporous acidic resin for hydroxyalkylationalkylation of 2‐methylfuran and ketone to.txt | Hydrogenation reaction | 2017 | Furanics | 2-Methylfuran | Batch reactor | Resin-related | Polystyrene resin | Catalysts & Specific Process Products | FCF (monocyclic target product) | H₂ | Not reported | 2-MF:Ketone = 2:1 (mol/mol) | 9h | 55°C | Not reported | Not reported | conversion: 60.7% (4.28 wt% PS with cyclopentanone) | selectivity: 83.5% FCF (4.28 wt% PS with cyclopentanone) | yield: Not reported | Hydrophobic mesoporous acidic resin for hydroxyalkylation/alkylation of 2‐methylfuran and ketone to high‐density biofuel | 10.1002/aic.15410 | 1167_Zhang 等 - 2017 - Hydrophobic mesoporous acidic resin for hydroxyalkylationalkylation of 2‐methylfuran and ketone to.pdf
1167_Zhang 等 - 2017 - Hydrophobic mesoporous acidic resin for hydroxyalkylationalkylation of 2‐methylfuran and ketone to.txt | Hydrogenation reaction | 2017 | Furanics | 2-Methylfuran | Batch reactor | Resin-related | Polystyrene resin | Catalysts & Specific Process Products | FCF (monocyclic target product) | Not reported | Not reported | 2-MF:Ketone = 2:1 (mol/mol) | 24h | 55°C | Not reported | Not reported | conversion: Not reported | selectivity: Not reported | yield: Not reported | Hydrophobic mesoporous acidic resin for hydroxyalkylation/alkylation of 2‐methylfuran and ketone to high‐density biofuel | 10.1002/aic.15410 | 1167_Zhang 等 - 2017 - Hydrophobic mesoporous acidic resin for hydroxyalkylationalkylation of 2‐methylfuran and ketone to.pdf
1169_Zhang 等 - 2025 - Controlled alkylation of lignin-based aromatics over N-ZSM-5 catalysts for the production of C8-C15.txt | Alkylation reaction | 2025 | Phenols | Lignin-derived benzene | Fixed-bed reactor | Bifunctional catalyst | Nitrogen-doped ZSM-5 nano catalyst | Bicyclic/Tricyclic Oxygenates | C₈-C₁₅ aromatics | H₂ | LHSV 1.017 h⁻¹ | Benzene:Ethylene:Propylene = 1.5:1.0:0.67 (mol/mol) | 2h | 250°C | 2 MPa | Not reported | conversion: 84.5% benzene conversion | selectivity: 84.75% high-carbon aromatic selectivity | yield: 50.6% yield | Controlled alkylation of lignin-based aromatics over N-ZSM-5 catalysts for the production of C8-C15 aromatics in jet fuels | 10.1080/15567036.2025.2496295 | 1169_Zhang 等 - 2025 - Controlled alkylation of lignin-based aromatics over N-ZSM-5 catalysts for the production of C8-C15.pdf
1173_Dutta 等 - 2017 - Solventless C–C Coupling of Low Carbon Furanics to High Carbon Fuel Precursors Using an Improved Gra.txt | Hydrogenation reaction | 2017 | Furanics | 2-Methylfuran | Batch reactor | Carbon-related | Improved graphene oxide carbocatalyst | Furanic Dimers | 5,5′-Bis(2-methylfuranyl)furan-2-ylmethane (C₁₅H₁₄O₃) | Not reported | Not reported | 2-MF:Furfural = 2.2:1 (mol/mol) | 6h | 60°C | Not reported | Not reported | conversion: 100% | selectivity: High selectivity (not quantified) | yield: 95% | Solventless C–C Coupling of Low Carbon Furanics to High Carbon Fuel Precursors Using an Improved Graphene Oxide Carbocatalyst | 10.1021/acscatal.6b03113 | 1173_Dutta 等 - 2017 - Solventless C–C Coupling of Low Carbon Furanics to High Carbon Fuel Precursors Using an Improved Gra.pdf
1173_Dutta 等 - 2017 - Solventless C–C Coupling of Low Carbon Furanics to High Carbon Fuel Precursors Using an Improved Gra.txt | Hydrogenation reaction | 2017 | Furanics | 2-Methylfuran | Batch reactor | Carbon-related | Improved graphene oxide | Furanic Dimers | 5,5′-(butane-1,1-diyl)bis(2-methylfuran) (C₁₄H₁₈O₂) | Not reported | Not reported | 2-MF:Butanal = 2:1 (mol/mol) | 12h | 60°C | Not reported | Not reported | conversion: Not reported | selectivity: Not reported | yield: 83% | Solventless C–C Coupling of Low Carbon Furanics to High Carbon Fuel Precursors Using an Improved Graphene Oxide Carbocatalyst | 10.1021/acscatal.6b03113 | 1173_Dutta 等 - 2017 - Solventless C–C Coupling of Low Carbon Furanics to High Carbon Fuel Precursors Using an Improved Gra.pdf
1173_Dutta 等 - 2017 - Solventless C–C Coupling of Low Carbon Furanics to High Carbon Fuel Precursors Using an Improved Gra.txt | Hydrogenation reaction | 2017 | Furanics | 2-Methylfuran | Batch reactor | Carbon-related | Improved graphene oxide carbocatalyst | Furanic Dimers | 5,5′-(Propane-2,2-diyl)bis(2-methylfuran) (C₁₃H₁₆O₂) | Not reported | Not reported | 2-MF:Acetone = 2.2:1 (mol/mol) | 12h | 50°C | Not reported | Not reported | conversion: Not reported | selectivity: Not reported | yield: 90% | Solventless C–C Coupling of Low Carbon Furanics to High Carbon Fuel Precursors Using an Improved Graphene Oxide Carbocatalyst | 10.1021/acscatal.6b03113 | 1173_Dutta 等 - 2017 - Solventless C–C Coupling of Low Carbon Furanics to High Carbon Fuel Precursors Using an Improved Gra.pdf
1173_Dutta 等 - 2017 - Solventless C–C Coupling of Low Carbon Furanics to High Carbon Fuel Precursors Using an Improved Gra.txt | Hydrogenation reaction | 2017 | Furanics | 2-Methylfuran | Batch reactor | Carbon-related | Improved graphene oxide | Furanic Dimers | 5,5′((5-((5-Methylfuran-2-yl)methyl)furan-2-yl)methylene)bis(2-methylfuran) (C₂₂H₂₂O₄) | Not reported | Not reported | 2-MF:HMF = 3:1 (mol/mol) | 12h | 63°C | Not reported | Not reported | conversion: Not reported | selectivity: Not reported | yield: 89% | Solventless C–C Coupling of Low Carbon Furanics to High Carbon Fuel Precursors Using an Improved Graphene Oxide Carbocatalyst | 10.1021/acscatal.6b03113 | 1173_Dutta 等 - 2017 - Solventless C–C Coupling of Low Carbon Furanics to High Carbon Fuel Precursors Using an Improved Gra.pdf
1173_Dutta 等 - 2017 - Solventless C–C Coupling of Low Carbon Furanics to High Carbon Fuel Precursors Using an Improved Gra.txt | Hydrogenation reaction | 2017 | Furanics | 2-Methylfuran | Batch reactor | Carbon-related | Improved graphene oxide carbocatalyst | Monocyclic Aromatic Hydrocarbons | 5,5′-(1-Hydroxypropane-2,2-diyl)bis(2-methylfuran) (C₁₃H₁₈O₃) | Not reported | Not reported | 2-MF:Acetol = 2.2:1 (mol/mol) | 12h | 63°C | Not reported | Not reported | conversion: Not reported | selectivity: Not reported | yield: 87% | Solventless C–C Coupling of Low Carbon Furanics to High Carbon Fuel Precursors Using an Improved Graphene Oxide Carbocatalyst | 10.1021/acscatal.6b03113 | 1173_Dutta 等 - 2017 - Solventless C–C Coupling of Low Carbon Furanics to High Carbon Fuel Precursors Using an Improved Gra.pdf
1175_Liu 等 - 2024 - Continuous liquid-phase alkylation of lignocellulose-derived phenolics and cyclopentanol under large.txt | Alkylation reaction | 2024 | Process Gases | Lignin-derived phenolics | Fixed-bed flow reactor | Bifunctional catalyst | HUSY zeolite | Polycyclic Aromatics / Hydrogenated PAHs | 1-Cyclopentylcyclopentene (C₁₀H₁₆) | N₂ | LHSV 4.8-36 h⁻¹ | Phenol:Cyclopentanol = 1:1 (mol/mol) | Not reported | 140°C | 1 MPa | Not reported | conversion: cyclopentanol conversion: ~100% | selectivity: polycyclic product selectivity: >95% | yield: Not reported | Continuous liquid-phase alkylation of lignocellulose-derived phenolics and cyclopentanol under large space velocity for efficient synthesis of high-performance biofuel | 10.1016/j.ces.2023.119635 | 1175_Liu 等 - 2024 - Continuous liquid-phase alkylation of lignocellulose-derived phenolics and cyclopentanol under large.pdf
1177_Lai 等 - 2024 - Upgrading Trimethylbenzene to Durene by CO2 -Mediated Methylation over Cu-Boosted ZnZrOs.txt | Alkylation reaction | 2024 | Lignin & Cellulose | 1,2,4-Trimethylbenzene | Fixed-bed flow reactor | Zeolite-related | Composite catalyst | Monocyclic Aromatic Hydrocarbons | Durene (1,2,4,5-tetramethylbenzene, C₁₀H₁₄) | CO₂/H₂/N₂ | GHSV 3000 h⁻¹ | 1,2,4-TriMB:1,3,5-TriMB:1,2,3-TriMB = 62:30:8 (mol/mol) | Not reported | 320°C | 0.5 MPa | Not reported | conversion: 1,2,4-TriMB conversion: 33.2% | selectivity: Durene selectivity in TetraMB (S_D/T): 83.2% | yield: Durene yield: 19.2% | Upgrading Trimethylbenzene to Durene by CO<sub>2</sub> -Mediated Methylation over Cu-Boosted ZnZrO<sub> <i>x</i> </sub> Integrated with HZSM-5 | 10.1021/acscatal.4c01946 | 1177_Lai 等 - 2024 - Upgrading Trimethylbenzene to Durene by CO2 -Mediated Methylation over Cu-Boosted ZnZrOs.pdf
1177_Lai 等 - 2024 - Upgrading Trimethylbenzene to Durene by CO2 -Mediated Methylation over Cu-Boosted ZnZrOs.txt | Alkylation reaction | 2024 | Lignin & Cellulose | 1,2,4-Trimethylbenzene | Fixed-bed continuous flow reactor | Zeolite-related | Composite catalyst, Bifunctional catalyst | Olefins | Durene (1,2,4,5-tetramethylbenzene, C₁₀H₁₄) | CO₂/H₂/N₂ | GHSV 3000 h⁻¹ | Not reported | Not reported | 320°C | 0.5 MPa | Not reported | conversion: 33.2% (1,2,4-TriMB conversion) | selectivity: Durene selectivity in TetraMB (S_D/T) = 83.2% | yield: Durene yield = 19.2% (calculated from conversion and selectivity) | Upgrading Trimethylbenzene to Durene by CO<sub>2</sub> -Mediated Methylation over Cu-Boosted ZnZrO<sub> <i>x</i> </sub> Integrated with HZSM-5 | 10.1021/acscatal.4c01946 | 1177_Lai 等 - 2024 - Upgrading Trimethylbenzene to Durene by CO2 -Mediated Methylation over Cu-Boosted ZnZrOs.pdf
1179_Shen 等 - 2025 - Aqueous hydroalkylation of phenols for synthesis of high-density bicyclic alkane fuels.txt | Hydrogenation reaction | 2025 | Phenols | Guaiacol | Batch reactor | Pd-related | Palladium on carbon | Ketones/Aldehydes/Enones | 2-Methoxycyclohexanone (C₇H₁₂O₂) | H₂ | Not reported | Not reported | 4-6h | 140-200°C | 4-6 MPa H₂ | Water | conversion: 96.3% | selectivity: 71.4% | yield: Not reported | Aqueous hydroalkylation of phenols for synthesis of high-density bicyclic alkane fuels | 10.1016/j.ces.2024.121176 | 1179_Shen 等 - 2025 - Aqueous hydroalkylation of phenols for synthesis of high-density bicyclic alkane fuels.pdf
1185_Cong 等 - 2024 - Synthesis of jet fuel range paraffins from cellulose.txt | Hydrogenation reaction | 2024 | Aldehydes | 5-Methylfurfural | Batch reactor | Resin-related | Acidic resin | Furanic Dimers | Tris(5-methylfuran-2-yl)methane (C₁₈H₁₈O₃) | H₂ | Not reported | MFA:2-MF = 1:2 (mol/mol) | 8h | 473K | 1 MPa N₂ | Toluene | conversion: 96.3% (for guaiacol) | selectivity: 71.4% (alkylated products for guaiacol) | yield: Not reported | Synthesis of jet fuel range paraffins from cellulose | 10.1039/D4SE00712C | 1185_Cong 等 - 2024 - Synthesis of jet fuel range paraffins from cellulose.pdf
1185_Cong 等 - 2024 - Synthesis of jet fuel range paraffins from cellulose.txt | Hydrogenation reaction | 2024 | Furanics | Tris(5-methylfuran-2-yl)methane | Batch reactor | Ni-related | Nickel on hydroxyapatite | n-Alkanes | n-Hexadecane (C₁₆H₃₄) | Not reported | Not reported | Not reported | 2h | 493K | 4 MPa H₂ | Cyclohexane | conversion: 100% (cellulose conversion) | selectivity: Not reported | yield: 77.5% carbon yield (MFA) | Synthesis of jet fuel range paraffins from cellulose | 10.1039/D4SE00712C | 1185_Cong 等 - 2024 - Synthesis of jet fuel range paraffins from cellulose.pdf
1185_Cong 等 - 2024 - Synthesis of jet fuel range paraffins from cellulose.txt | Hydrogenation reaction | 2024 | Lignin & Cellulose | Cellulose | Batch reactor | Heterogeneous catalyst | Heterogeneous catalyst | Furanic Platform Molecules | 5-Chloromethylfurfural (C₆H₅ClO₂) | H₂ | Not reported | Not reported | 2h | 303K | 2 MPa H₂ | Not reported | conversion: Not reported | selectivity: Not reported | yield: 70.1% carbon yield | Synthesis of jet fuel range paraffins from cellulose | 10.1039/D4SE00712C | 1185_Cong 等 - 2024 - Synthesis of jet fuel range paraffins from cellulose.pdf
1185_Cong 等 - 2024 - Synthesis of jet fuel range paraffins from cellulose.txt | Hydrogenation reaction | 2024 | Furanics | 5-Chloromethylfurfural | Batch reactor | Pd-related | Palladium on carbon | Monocyclic Aromatic Hydrocarbons | 5-Methylfurfural (C₆H₆O₂) | N₂ | Not reported | Not reported | 24h | 323K | Not reported | Not reported | conversion: Not reported | selectivity: Not reported | yield: 83.5% total carbon yield for C₁₆ and C₁₁ alkanes | Synthesis of jet fuel range paraffins from cellulose | 10.1039/D4SE00712C | 1185_Cong 等 - 2024 - Synthesis of jet fuel range paraffins from cellulose.pdf
1209_Basir 等 - 2021 - Conversion of jet biofuel range hydrocarbons from palm oil over zeolite hybrid catalyst.txt | Pyrolysis reaction | 2021 | Vegetable Oils | Palm oil | Batch reactor | Zeolite-related | Y zeolite | Jet Fuel Range Hydrocarbon Mixtures | C₈-C₁₆ hydrocarbons (jet biofuel range) | H₂ | Not reported | Not reported | 2h | 390°C | Not reported | Not reported | conversion: Y: 91% | selectivity: Y: 51% alkanes, 25% aromatics | yield: Y: 42 wt% | Conversion of jet biofuel range hydrocarbons from palm oil over zeolite hybrid catalyst | 10.1177/1847980420981536 | 1209_Basir 等 - 2021 - Conversion of jet biofuel range hydrocarbons from palm oil over zeolite hybrid catalyst.pdf
1213_Miro De Medeiros 等 - 2022 - Catalytic pyrolysis of coconut oil with NiSBA-15 for the production of bio jet fuel.txt | Pyrolysis reaction | 2022 | Vegetable Oils | Coconut oil | Fixed-bed reactor | Ni-related | Nickel on SBA-15 | Bio-oil / Pyrolysis Oil | Bio-oil | H₂ | 100 mL/min | Not reported | Not reported | 500°C | Not reported | Not reported | conversion: Not reported | selectivity: {'Hydrocarbons': ['C11-C16 range (kerosene)'], 'Oxygenates': ['Carboxylic acids', 'Ketones', 'Esters', 'Alcohols']} | yield: {'Bio-oil': 'Not reported', 'Water': 'Increased with 5% Ni/SBA-15', 'Gases': 'Increased with catalysts'} | Catalytic pyrolysis of coconut oil with Ni/SBA-15 for the production of bio jet fuel | 10.1039/D2RA00866A | 1213_Miro De Medeiros 等 - 2022 - Catalytic pyrolysis of coconut oil with NiSBA-15 for the production of bio jet fuel.pdf
1213_Miro De Medeiros 等 - 2022 - Catalytic pyrolysis of coconut oil with NiSBA-15 for the production of bio jet fuel.txt | Pyrolysis reaction | 2022 | Vegetable Oils | Coconut oil | Fixed-bed reactor | Ni-related | Nickel on SBA-15 | Bio-oil / Pyrolysis Oil | Bio-oil | N₂ | 100 mL/min | Not reported | 10min | 500°C | Not reported | Not reported | conversion: Not reported | selectivity: {'Hydrocarbons': '>20% increase with catalysts', 'Kerosene range (C11-C16)': '73.17-78.08% selectivity', 'Oxygenates': 'Reduced with catalysts'} | yield: {'Bio-oil': 'Not reported', 'Water': 'Higher with 5% Ni/SBA-15', 'Gases': 'Increased with catalysts'} | Catalytic pyrolysis of coconut oil with Ni/SBA-15 for the production of bio jet fuel | 10.1039/D2RA00866A | 1213_Miro De Medeiros 等 - 2022 - Catalytic pyrolysis of coconut oil with NiSBA-15 for the production of bio jet fuel.pdf
1217_Dutta 等 - 2022 - A separations and purification process for improving yields and meeting fuel contaminant specificati.txt | Hydrogenation reaction | 2022 | Process Gases | Dimethyl ether | Fixed-bed reactor | Cu-related | Copper on BEA zeolite | Branched Alkanes | Branched alkanes | H₂ | Not reported | H₂:DME = 1:1 (mol/mol) | Not reported | 225°C | Not reported | Not reported | conversion: Not reported | selectivity: See Table 1 for detailed carbon number and species selectivity | yield: C5+ content: 97.1 wt% | A separations and purification process for improving yields and meeting fuel contaminant specifications for high‐octane gasoline produced from dimethyl‐ether over a Cu/ <span style="font-variant:small-caps;">BEA</span> catalyst | 10.1002/bbb.2416 | 1217_Dutta 等 - 2022 - A separations and purification process for improving yields and meeting fuel contaminant specificati.pdf
1225_Zhang 等 - 2016 - The production of bio-jet fuel from Botryococcus braunii liquid over a RuCeO2 catalyst.txt | Cracking reaction | 2016 | Vegetable Oils | Squalane | Batch reactor | Zn-related | Ruthenium on ceria | Broad-Cut/Mixed Hydrocarbons | C₈-C₁₆ hydrocarbons | H₂ | Not reported | Not reported | 4h | 513K | 3.5 MPa H₂ | Not reported | conversion: >90% for squalane over Ru/CeO2-alcohol thermal | selectivity: Selective dissociation of CH2–CH2 bonds between branches | yield: C8-C16 yield >60% | The production of bio-jet fuel from Botryococcus braunii liquid over a Ru/CeO<sub>2</sub> catalyst | 10.1039/C6RA22517A | 1225_Zhang 等 - 2016 - The production of bio-jet fuel from Botryococcus braunii liquid over a RuCeO2 catalyst.pdf
1225_Zhang 等 - 2016 - The production of bio-jet fuel from Botryococcus braunii liquid over a RuCeO2 catalyst.txt | Cracking reaction | 2016 | Bio-crude Oils | Botryococcus braunii liquid | Batch reactor | Zeolite-related | Ruthenium on ceria | Broad-Cut/Mixed Hydrocarbons | C₈-C₁₆ hydrocarbons | H₂ | Not reported | Not reported | 4h | 513K | 3.5 MPa | Not reported | conversion: Approaching 100% | selectivity: Selective dissociation of CH2–CH2 bonds between branches | yield: C8-C16: 59% | The production of bio-jet fuel from Botryococcus braunii liquid over a Ru/CeO<sub>2</sub> catalyst | 10.1039/C6RA22517A | 1225_Zhang 等 - 2016 - The production of bio-jet fuel from Botryococcus braunii liquid over a RuCeO2 catalyst.pdf
1225_Zhang 等 - 2016 - The production of bio-jet fuel from Botryococcus braunii liquid over a RuCeO2 catalyst.txt | Cracking reaction | 2016 | Lignocellulosic Biomass | Botryococcus braunii liquid | Batch reactor | Zeolite-related | Ruthenium on ceria | Bio-oil / Pyrolysis Oil | C₈-C₁₆ hydrocarbons | H₂ | Not reported | Not reported | 4h | 513K | 3.5 MPa H₂ | Not reported | conversion: >90% for squalane | selectivity: Selective dissociation of CH2-CH2 bonds between branches | yield: C8-C16 yield: 40% from B. braunii liquid | The production of bio-jet fuel from Botryococcus braunii liquid over a Ru/CeO<sub>2</sub> catalyst | 10.1039/C6RA22517A | 1225_Zhang 等 - 2016 - The production of bio-jet fuel from Botryococcus braunii liquid over a RuCeO2 catalyst.pdf
1229_Mitsuoka 等 - 2024 - Production of Sustainable Aviation Fuel by Hydrocracking of n -Heptadecane Using Pt-Supported.txt | Hydrogenation reaction | 2024 | Alkanes | n-Heptadecane | Fixed-bed flow reactor | Pt-related | Platinum-supported Y-zeolite-alumina composite | LPG & C1-C4 Gases | C₃-C₄ gases | H₂ | 300 mL/min | Not reported | Not reported | 280°C | 0.5 MPa | Not reported | conversion: 99% at 295°C | selectivity: 74% selectivity for jet fuel fraction (C8-C15) at 295°C | yield: 73% jet fuel yield at 295°C | Production of Sustainable Aviation Fuel by Hydrocracking of <i>n</i> -Heptadecane Using Pt-Supported Y-Zeolite-Al<sub>2</sub> O<sub>3</sub> Composite Catalysts | 10.1021/acsomega.3c07678 | 1229_Mitsuoka 等 - 2024 - Production of Sustainable Aviation Fuel by Hydrocracking of n -Heptadecane Using Pt-Supported.pdf
1229_Mitsuoka 等 - 2024 - Production of Sustainable Aviation Fuel by Hydrocracking of n -Heptadecane Using Pt-Supported.txt | Hydrogenation reaction | 2024 | Alkanes | n-Heptadecane | Fixed-bed flow reactor | Pt-related | Platinum-supported Y-zeolite-alumina composite, Platinum-supported ZSM-5-zeolite-alumina composite | Aviation Fuel | C₈-C₁₅ hydrocarbons (jet fuel fraction) | H₂ | 300 mL/min | Not reported | Not reported | 250-270°C | 0.5 MPa | Not reported | conversion: 99% (0.5Pt/Y(100)35A at 295°C) | selectivity: 74% selectivity for jet fuel fraction C8-C15 (0.5Pt/Y(100)35A at 295°C) | yield: 73% jet fuel yield (0.5Pt/Y(100)35A at 295°C) | Production of Sustainable Aviation Fuel by Hydrocracking of <i>n</i> -Heptadecane Using Pt-Supported Y-Zeolite-Al<sub>2</sub> O<sub>3</sub> Composite Catalysts | 10.1021/acsomega.3c07678 | 1229_Mitsuoka 等 - 2024 - Production of Sustainable Aviation Fuel by Hydrocracking of n -Heptadecane Using Pt-Supported.pdf
1231_Bai 等 - 2025 - Direct Jet Fuel Synthesis Over CoM-TUD-1 Catalysts by the Integration of Mesopore Confinement Effec.txt | Hydrogenation reaction | 2025 | Synthesis Gas | Synthesis gas | Fixed-bed reactor | Co-related | Cobalt on Al-TUD-1 | Aviation Fuel | C₈-C₁₆ hydrocarbons (jet fuel range) | Syngas (CO/H₂/N₂ = 47.5:47.5:5) | GHSV 2400 h⁻¹ | H₂:CO = 1:1 (mol/mol) | Not reported | 240°C | 2 MPa | Not reported | conversion: 47.2% | selectivity: 51.3% | yield: 174.7 g kgₐₜ⁻¹ h⁻¹ | Direct Jet Fuel Synthesis Over Co/M-TUD-1 Catalysts by the Integration of Mesopore Confinement Effects and Acid Hydrocracking | 10.1021/acs.iecr.5c00574 | 1231_Bai 等 - 2025 - Direct Jet Fuel Synthesis Over CoM-TUD-1 Catalysts by the Integration of Mesopore Confinement Effec.pdf
1231_Bai 等 - 2025 - Direct Jet Fuel Synthesis Over CoM-TUD-1 Catalysts by the Integration of Mesopore Confinement Effec.txt | Hydrogenation reaction | 2025 | Synthesis Gas | Synthesis gas | Fixed-bed reactor | Co-related | Cobalt on Al-TUD-1 | Aviation Fuel | C₈-C₁₆ hydrocarbons (jet fuel range) | syngas (CO/H2/N2 = 47.5:47.5:5) | 20 mL/min | H₂:CO = 1:1 (mol/mol) | 48h | 240°C | 2 MPa | Not reported | conversion: 47.2% CO conversion | selectivity: 51.3% C8-C16 selectivity | yield: 174.7 g kg⁻¹ cat h⁻¹ jet fuel productivity | Direct Jet Fuel Synthesis Over Co/M-TUD-1 Catalysts by the Integration of Mesopore Confinement Effects and Acid Hydrocracking | 10.1021/acs.iecr.5c00574 | 1231_Bai 等 - 2025 - Direct Jet Fuel Synthesis Over CoM-TUD-1 Catalysts by the Integration of Mesopore Confinement Effec.pdf
1233_Xing 等 - 2019 - Investigation on hydroisomerization and hydrocracking of C15–C18 n-alkanes utilizing a hollow tubula.txt | Hydrogenation reaction | 2019 | Vegetable Oils | Hydrodeoxygenation product of castor oil | Fixed-bed flow reactor | Bimetallic-related (Ni, Mo) | Nickel molybdenum on SAPO-11 | iso-Alkanes | iso-Alkanes | H₂ | LHSV 1 h⁻¹ | H₂:Oil = 800:1 | Not reported | 583K | 3 MPa | Cyclohexane | conversion: 97.2% (Ni-Mo/SAPO-11(0.4) with HDO product at 623K) | selectivity: 81.6% jet fuel selectivity (Ni-Mo/SAPO-11(0.4) with HDO product) | yield: Not reported | Investigation on hydroisomerization and hydrocracking of C15–C18 n-alkanes utilizing a hollow tubular Ni-Mo/SAPO-11 catalyst with high selectivity of jet fuel | 10.1016/j.cattod.2018.04.028 | 1233_Xing 等 - 2019 - Investigation on hydroisomerization and hydrocracking of C15–C18 n-alkanes utilizing a hollow tubula.pdf
1233_Xing 等 - 2019 - Investigation on hydroisomerization and hydrocracking of C15–C18 n-alkanes utilizing a hollow tubula.txt | Hydrogenation reaction | 2019 | Reaction Intermediates | n-Pentadecane | Fixed-bed flow reactor | Bimetallic-related (Ni, Mo) | Nickel molybdenum on SAPO-11 | iso-Alkanes | Isomers | H₂ | LHSV 1 h⁻¹ | H₂:Oil = 800:1 | Not reported | 583K | 3 MPa | Cyclohexane | conversion: 51.39-99.97% (depending on temperature and feedstock) | selectivity: C5-C7: 16.2-18.2% | yield: Not reported | Investigation on hydroisomerization and hydrocracking of C15–C18 n-alkanes utilizing a hollow tubular Ni-Mo/SAPO-11 catalyst with high selectivity of jet fuel | 10.1016/j.cattod.2018.04.028 | 1233_Xing 等 - 2019 - Investigation on hydroisomerization and hydrocracking of C15–C18 n-alkanes utilizing a hollow tubula.pdf
1237_Lu 等 - 2016 - Hydrocracking of bio-alkanes over PtAl-MCM-41 mesoporous molecular sieves for bio-jet fuel producti.txt | Cracking reaction | 2016 | Waste Oils | n-Hexadecane | Fixed-bed continuous flow reactor | Zeolite-related | Platinum on Al-MCM-41 mesoporous molecular sieves | Solid Residues & Byproducts | C₅-C₇ hydrocarbons (gasoline fraction) | H₂ | Not reported | Not reported | 5-8h | 310-370°C | 1-5 MPa | Not reported | conversion: 9.82-99% (depending on conditions) | selectivity: Kerosene/gasoline ratio: 0.44-2.16 | yield: Liquid yield >90% (82.8-93.3% depending on H₂/n-paraffin ratio) | Hydrocracking of bio-alkanes over Pt/Al-MCM-41 mesoporous molecular sieves for bio-jet fuel production | 10.1063/1.4962561 | 1237_Lu 等 - 2016 - Hydrocracking of bio-alkanes over PtAl-MCM-41 mesoporous molecular sieves for bio-jet fuel producti.pdf
1238_461-Preparation and commercial application of ZHC-01 hydrocracking catalyst.txt | Hydrogenation reaction | 2007 | Reaction Intermediates | Middle East vacuum gas oil | Fixed-bed reactor | Bifunctional catalyst | ZHC-01 hydrocracking catalyst | LPG & C1-C4 Gases | LPG | H₂ | Not reported | H₂:Oil = 1290:1 (v/v) | Not reported | 373-390°C | 15.6-15.7 MPa | Not reported | conversion: 60-65% (370°C+ fraction conversion, pilot) | selectivity: Good selectivity for middle distillates | yield: {'LPG': '1.7-2.3%', 'Naphtha': '10.6-17.6%', 'Jet fuel': '16.6-25.4%', 'Diesel': '19.5-27.9%', 'HC tail oil': '33.6-42.4%'} | Preparation and commercial application of ZHC-01 hydrocracking catalyst |  | 1238_461-Preparation and commercial application of ZHC-01 hydrocracking catalyst.pdf
1240_Hu 等 - 2022 - Utilization of illumination and thermal field in the preparation of jet–fuel components The phototh.txt | Cracking reaction | 2022 | Alcohols | Jatropha oil | Batch reactor | Acid-related | Metal on titanium dioxide-HZSM5 | Aviation Fuel | C₈-C₁₇ alkanes | H₂ | Not reported | Oil:Catalyst = 8:5 (wt/wt) | 12h | 120°C | 0.4 MPa | Cyclohexane | conversion: 93.20% (for Pt/TiO2-HZSM5) | selectivity: 54.92% (for Pt/TiO2-HZSM5) | yield: Not reported | Utilization of illumination and thermal field in the preparation of jet–fuel components: The photothermic catalysis of Jatropha oil over the M/TiO2–HZSM–5 | 10.1016/j.energy.2021.122209 | 1240_Hu 等 - 2022 - Utilization of illumination and thermal field in the preparation of jet–fuel components The phototh.pdf
1242_Wan 等 - 2020 - Tunable Production of Jet-Fuel Range Alkanes and Aromatics by Catalytic Pyrolysis of LDPE over Bioma.txt | Pyrolysis reaction | 2020 | Plastic Waste | Low density polyethylene | Ex-situ catalytic pyrolysis | Carbon-related | Activated carbons | Aviation Fuel | C₈-C₁₆ alkanes (jet fuel-range) | N₂ | 60 mL/min | Catalyst:LDPE = 0:1 to 1.5:1 (wt/wt) | 10min | 400-600°C | Not reported | Not reported | conversion: Not reported | selectivity: {'Highest jet fuel-range hydrocarbons': '93.13 area%', 'Highest alkanes in liquid': '48.21 area% (AC6 catalyst)', 'Highest aromatics in liquid': '59.21 area% (AC7 catalyst)', 'Highest hydrogen in gas': '76.46 vol%'} | yield: {'Liquid yield': '42.0-86.7 wt% (depending on conditions)', 'Gas yield': '13.3-43.3 wt% (depending on conditions)', 'Coke yield': '1.3-21.3 wt% (depending on conditions)'} | Tunable Production of Jet-Fuel Range Alkanes and Aromatics by Catalytic Pyrolysis of LDPE over Biomass-Derived Activated Carbons | 10.1021/acs.iecr.0c02482 | 1242_Wan 等 - 2020 - Tunable Production of Jet-Fuel Range Alkanes and Aromatics by Catalytic Pyrolysis of LDPE over Bioma.pdf
1244_Sriatun 等 - 2022 - THE NiO AND MoO3 ENRICHED ZSM-5 AS CATALYST FOR THE HYDROCRACKING OF COCONUT OIL INTO BIO-JET FRACTI.txt | Cracking reaction | 2022 | Fatty Acids & Esters | Coconut oil | Batch reactor | Zeolite-related | Nickel oxide on ZSM-5 | Gasoline Range Hydrocarbon Mixtures | C₁₀-C₁₅ hydrocarbons (bio-jet fuel fraction) | H₂ | 10 mL/min | Not reported | 3h | 475°C | Atmospheric pressure | Not reported | conversion: ZSM-5: 42.29% | selectivity: Ni-1: 55% bio-jet selectivity | yield: Liquid: 24.71-45.09 wt.% | THE NiO AND MoO3 ENRICHED ZSM-5 AS CATALYST FOR THE HYDROCRACKING OF COCONUT OIL INTO BIO-JET FRACTION | 10.31788/RJC.2022.1516704 | 1244_Sriatun 等 - 2022 - THE NiO AND MoO3 ENRICHED ZSM-5 AS CATALYST FOR THE HYDROCRACKING OF COCONUT OIL INTO BIO-JET FRACTI.pdf
1246_Cheng 等 - 2019 - Sulfonated mesoporous Y zeolite with nickel to catalyze hydrocracking of microalgae biodiesel into j.txt | Cracking reaction | 2019 | Alkanes | Microalgae biodiesel | Fixed-bed continuous flow reactor | Pt-related | Sulfonated mesoporous Y zeolite with nickel | LPG & C1-C4 Gases | C₈-C₁₆ hydrocarbons (jet fuel range) | H₂ | LHSV 0.15 h⁻¹ | H₂:Feed = 500 v/v | 8h | 275°C | 2 MPa | Not reported | conversion: 99.7% | selectivity: 52.3% alkanes selectivity | yield: Not reported | Sulfonated mesoporous Y zeolite with nickel to catalyze hydrocracking of microalgae biodiesel into jet fuel range hydrocarbons | 10.1016/j.ijhydene.2018.11.110 | 1246_Cheng 等 - 2019 - Sulfonated mesoporous Y zeolite with nickel to catalyze hydrocracking of microalgae biodiesel into j.pdf
1248_Mabaleha - 2022 - Secondary cracking suppression through PtH-BEA n-Hexadecane hydrocracking.txt | Hydrogenation reaction | 2022 | Alkanes | n-Hexadecane | Fixed-bed reactor | Pt-related | Platinum on H-BEA zeolite | Aviation Fuel | C₉⁺ hydrocarbons (jet fuel) | H₂ | 0.02 mL/min | H₂:n-Hexadecane = 10:1 (mol/mol) | 12h | 175°C | 20 bar | Not reported | conversion: 10% | selectivity: 81% jet fuel hydrocarbons selectivity at 50% conversion for Pt/H-BEA23 (H) | yield: Not reported | Secondary cracking suppression through Pt/H-BEA: n-Hexadecane hydrocracking | 10.1016/j.micromeso.2022.111902 | 1248_Mabaleha - 2022 - Secondary cracking suppression through PtH-BEA n-Hexadecane hydrocracking.pdf
1254_Shang 等 - 2019 - Fluoride-modified ZSM-5 for endothermic catalytic cracking of n-decane.txt | Cracking reaction | 2019 | Reaction Intermediates | n-Decane | Fixed-bed reactor | Zeolite-related | Fluoride-modified ZSM-5 | Gasoline | Gaseous products | N₂ | 8 mL/min | Not reported | Not reported | 550°C | 3.6 MPa | Not reported | conversion: HZSM-5: 49.2% | selectivity: Not reported | yield: Coke yield: HZSM-5: 0.2 wt% | Fluoride-modified ZSM-5 for endothermic catalytic cracking of n-decane | 10.1016/j.micromeso.2019.109616 | 1254_Shang 等 - 2019 - Fluoride-modified ZSM-5 for endothermic catalytic cracking of n-decane.pdf
1256_Zhao 等 - 2018 - Fast microwave-assisted ex-catalytic co-pyrolysis of bamboo and polypropylene for bio-oil production.txt | Pyrolysis reaction | 2018 | Lignocellulosic Biomass | Bamboo | Ex-situ catalytic pyrolysis | Zeolite-related | HZSM-5 zeolite | Bio-oil / Pyrolysis Oil | Bio-oil | Vacuum | Not reported | Bamboo:PP = 0:1, 1:1, 1:2, 2:1, 1:0 (wt/wt) | Not reported | 550°C | 100 mmHg | Not reported | conversion: Not reported | selectivity: Aromatics: 2.33-24.78% | yield: Bio-oil: 29.91-69.80 wt% | Fast microwave-assisted ex-catalytic co-pyrolysis of bamboo and polypropylene for bio-oil production | 10.1016/j.biortech.2017.09.184 | 1256_Zhao 等 - 2018 - Fast microwave-assisted ex-catalytic co-pyrolysis of bamboo and polypropylene for bio-oil production.pdf
1258_Li 等 - 2020 - Experimental and numerical study of biomass catalytic pyrolysis using Ni2P-loaded zeolite Product d.txt | Pyrolysis reaction | 2020 | Reaction Intermediates | Water hyacinth | Batch reactor | Ni-related | Nickel phosphide-loaded zeolite | Bio-oil / Pyrolysis Oil | Bio-oil | N₂ | 100 mL/min | Not reported | 30min | 350°C | Not reported | Chloroform | conversion: Not reported | selectivity: Hydrocarbons in bio-oil: 5–65.28% | yield: Bio-oil yield: 25–43% | Experimental and numerical study of biomass catalytic pyrolysis using Ni2P-loaded zeolite: Product distribution, characterization and overall benefit | 10.1016/j.enconman.2020.112581 | 1258_Li 等 - 2020 - Experimental and numerical study of biomass catalytic pyrolysis using Ni2P-loaded zeolite Product d.pdf
1258_Li 等 - 2020 - Experimental and numerical study of biomass catalytic pyrolysis using Ni2P-loaded zeolite Product d.txt | Pyrolysis reaction | 2020 | Reaction Intermediates | Water hyacinth | Fixed-bed reactor | Ni-related | Nickel phosphide-loaded zeolite | Bio-oil / Pyrolysis Oil | Bio-oil | N₂ | 100 mL/min | Not reported | 30min | 350-500°C | Not reported | Not reported | conversion: Not reported | selectivity: {'Bio-oil hydrocarbons': ['5%', '24.84%', '55.42%', '65.28%'], 'Bio-oil aliphatic hydrocarbons': ['2.5%', '15.42%', '34.13%', '48.44%'], 'Bio-oil aromatic hydrocarbons': ['2.5%', '10.82%', '22.21%', '16.84%'], 'Bio-gas composition': ['CO2: 50-69%', 'CO: 18-36%', 'CH4: 3-13%', 'H2: 1-6%', 'C2H6: 2-9%']} | yield: {'Bio-oil': ['25%', '40%', '41%', '43%'], 'Bio-char': ['30%', '37%', '44%', '60%'], 'Bio-gas': ['15%', '20%', '29%', '32%']} | Experimental and numerical study of biomass catalytic pyrolysis using Ni2P-loaded zeolite: Product distribution, characterization and overall benefit | 10.1016/j.enconman.2020.112581 | 1258_Li 等 - 2020 - Experimental and numerical study of biomass catalytic pyrolysis using Ni2P-loaded zeolite Product d.pdf
1258_Li 等 - 2020 - Experimental and numerical study of biomass catalytic pyrolysis using Ni2P-loaded zeolite Product d.txt | Pyrolysis reaction | 2020 | Reaction Intermediates | Water hyacinth | Fixed-bed reactor | Ni-related | Nickel phosphide-loaded zeolite | Bio-oil / Pyrolysis Oil | Bio-oil | N₂ | 100 mL/min | Not reported | 30min | 350°C | Not reported | Not reported | conversion: Not reported | selectivity: Hydrocarbons in bio-oil: 5–65.28% | yield: Bio-oil yield: 25–43% | Experimental and numerical study of biomass catalytic pyrolysis using Ni2P-loaded zeolite: Product distribution, characterization and overall benefit | 10.1016/j.enconman.2020.112581 | 1258_Li 等 - 2020 - Experimental and numerical study of biomass catalytic pyrolysis using Ni2P-loaded zeolite Product d.pdf
1258_Li 等 - 2020 - Experimental and numerical study of biomass catalytic pyrolysis using Ni2P-loaded zeolite Product d.txt | Pyrolysis reaction | 2020 | Reaction Intermediates | Water hyacinth | Batch reactor | Ni-related | Nickel phosphide-loaded zeolite | Bio-oil / Pyrolysis Oil | Bio-oil | N₂ | 100 mL/min | Not reported | 30min | 350°C | Not reported | Not reported | conversion: Not reported | selectivity: Hydrocarbons in bio-oil: 5–65.28% | yield: Bio-oil yield: 25–43% | Experimental and numerical study of biomass catalytic pyrolysis using Ni2P-loaded zeolite: Product distribution, characterization and overall benefit | 10.1016/j.enconman.2020.112581 | 1258_Li 等 - 2020 - Experimental and numerical study of biomass catalytic pyrolysis using Ni2P-loaded zeolite Product d.pdf
1262_Fanani 等 - 2024 - Efficient Catalytic Hydrocracking of Crude Palm Oil Over EDTA Template-assisted SiO2-Al2O3NiMo Cata.txt | Cracking reaction | 2024 | Waste Oils | Crude palm oil | Batch reactor | Co-related | Silica-alumina-x/nickel molybdenum | Bio-oil / Pyrolysis Oil | Bio-aviation fuel | H₂ | Not reported | Not reported | 2h | 350°C | 20 bar H₂ | Not reported | conversion: 91.20% to 92.99% | selectivity: Not reported | yield: Biogasoline (C5-C9): 2.28% to 18.47% | Efficient Catalytic Hydrocracking of Crude Palm Oil Over EDTA Template-assisted SiO2-Al2O3/NiMo Catalysts | 10.3311/PPch.37159 | 1262_Fanani 等 - 2024 - Efficient Catalytic Hydrocracking of Crude Palm Oil Over EDTA Template-assisted SiO2-Al2O3NiMo Cata.pdf
1266_Duan 等 - 2022 - Corncob pyrolysis Improvement in hydrocarbon group types distribution of bio oil from co-catalysis.txt | Pyrolysis reaction | 2022 | Lignocellulosic Biomass | Corncob | Ex-situ catalytic pyrolysis | Zeolite-related | HZSM-5 zeolite | Bio-oil / Pyrolysis Oil | Bio-oil | N₂ | 75 mL/min | Catalyst:Corncob = 1:1 (wt/wt) | 40min | 500°C | Not reported | Not reported | conversion: Not reported | selectivity: Aromatics: Not reported | yield: Bio-oil: Not reported | Corncob pyrolysis: Improvement in hydrocarbon group types distribution of bio oil from co-catalysis over HZSM-5 and activated carbon | 10.1016/j.wasman.2022.01.028 | 1266_Duan 等 - 2022 - Corncob pyrolysis Improvement in hydrocarbon group types distribution of bio oil from co-catalysis.pdf
1266_Duan 等 - 2022 - Corncob pyrolysis Improvement in hydrocarbon group types distribution of bio oil from co-catalysis.txt | Pyrolysis reaction | 2022 | Lignocellulosic Biomass | Corncob | Ex-situ catalytic pyrolysis | Zeolite-related | HZSM-5 zeolite | Bio-oil / Pyrolysis Oil | Bio-oil | N₂ | 75 mL/min | Catalyst:Corncob = 1:1 (wt/wt) | 40min | 500°C | Not reported | Not reported | conversion: Not reported | selectivity: Aromatics: 44.41% | yield: Bio-oil: 39.5 wt% | Corncob pyrolysis: Improvement in hydrocarbon group types distribution of bio oil from co-catalysis over HZSM-5 and activated carbon | 10.1016/j.wasman.2022.01.028 | 1266_Duan 等 - 2022 - Corncob pyrolysis Improvement in hydrocarbon group types distribution of bio oil from co-catalysis.pdf
1266_Duan 等 - 2022 - Corncob pyrolysis Improvement in hydrocarbon group types distribution of bio oil from co-catalysis.txt | Pyrolysis reaction | 2022 | Lignocellulosic Biomass | Corncob | Ex-situ catalytic pyrolysis | Zeolite-related | HZSM-5 zeolite | Bio-oil / Pyrolysis Oil | Bio-oil | N₂ | 75 mL/min | Catalyst:Corncob = 1:1 (wt/wt) | 40min | 500°C | Not reported | Not reported | conversion: Not reported | selectivity: Aromatics: 76.89% | yield: Bio-oil: 41.0 wt% | Corncob pyrolysis: Improvement in hydrocarbon group types distribution of bio oil from co-catalysis over HZSM-5 and activated carbon | 10.1016/j.wasman.2022.01.028 | 1266_Duan 等 - 2022 - Corncob pyrolysis Improvement in hydrocarbon group types distribution of bio oil from co-catalysis.pdf
1266_Duan 等 - 2022 - Corncob pyrolysis Improvement in hydrocarbon group types distribution of bio oil from co-catalysis.txt | Pyrolysis reaction | 2022 | Lignocellulosic Biomass | Corncob | Ex-situ catalytic pyrolysis | Zeolite-related | HZSM-5 zeolite | Bio-oil / Pyrolysis Oil | Bio-oil | N₂ | 75 mL/min | Catalyst:Corncob = 1:1 (wt/wt) | 40min | 500°C | Not reported | Not reported | conversion: Not reported | selectivity: Aromatics: 96.56% | yield: Bio-oil: 43.5 wt% | Corncob pyrolysis: Improvement in hydrocarbon group types distribution of bio oil from co-catalysis over HZSM-5 and activated carbon | 10.1016/j.wasman.2022.01.028 | 1266_Duan 等 - 2022 - Corncob pyrolysis Improvement in hydrocarbon group types distribution of bio oil from co-catalysis.pdf
1266_Duan 等 - 2022 - Corncob pyrolysis Improvement in hydrocarbon group types distribution of bio oil from co-catalysis.txt | Pyrolysis reaction | 2022 | Lignocellulosic Biomass | Corncob | Ex-situ catalytic pyrolysis | Zeolite-related | HZSM-5 zeolite | Bio-oil / Pyrolysis Oil | Bio-oil | N₂ | 75 mL/min | Catalyst:Corncob = 1:2 (wt/wt) | 40min | 500°C | Not reported | Not reported | conversion: Not reported | selectivity: Aromatics: 82.66% | yield: Bio-oil: 44.0 wt% | Corncob pyrolysis: Improvement in hydrocarbon group types distribution of bio oil from co-catalysis over HZSM-5 and activated carbon | 10.1016/j.wasman.2022.01.028 | 1266_Duan 等 - 2022 - Corncob pyrolysis Improvement in hydrocarbon group types distribution of bio oil from co-catalysis.pdf
1266_Duan 等 - 2022 - Corncob pyrolysis Improvement in hydrocarbon group types distribution of bio oil from co-catalysis.txt | Pyrolysis reaction | 2022 | Lignocellulosic Biomass | Corncob | Ex-situ catalytic pyrolysis | Zeolite-related | HZSM-5 zeolite | Bio-oil / Pyrolysis Oil | Bio-oil | N₂ | 75 mL/min | Not reported | 40min | 400°C | Not reported | Not reported | conversion: Not reported | selectivity: Other oxygenates: major components at 400℃ | yield: Bio-oil: 32.0 wt% | Corncob pyrolysis: Improvement in hydrocarbon group types distribution of bio oil from co-catalysis over HZSM-5 and activated carbon | 10.1016/j.wasman.2022.01.028 | 1266_Duan 等 - 2022 - Corncob pyrolysis Improvement in hydrocarbon group types distribution of bio oil from co-catalysis.pdf
1266_Duan 等 - 2022 - Corncob pyrolysis Improvement in hydrocarbon group types distribution of bio oil from co-catalysis.txt | Pyrolysis reaction | 2022 | Lignocellulosic Biomass | Corncob | Ex-situ catalytic pyrolysis | Zeolite-related | HZSM-5 zeolite | Bio-oil / Pyrolysis Oil | Bio-oil | N₂ | 75 mL/min | Not reported | 40min | 450°C | Not reported | Not reported | conversion: Not reported | selectivity: Aromatics: 76.89% | yield: Bio-oil: 41.0 wt% | Corncob pyrolysis: Improvement in hydrocarbon group types distribution of bio oil from co-catalysis over HZSM-5 and activated carbon | 10.1016/j.wasman.2022.01.028 | 1266_Duan 等 - 2022 - Corncob pyrolysis Improvement in hydrocarbon group types distribution of bio oil from co-catalysis.pdf
1266_Duan 等 - 2022 - Corncob pyrolysis Improvement in hydrocarbon group types distribution of bio oil from co-catalysis.txt | Pyrolysis reaction | 2022 | Lignocellulosic Biomass | Corncob | Ex-situ catalytic pyrolysis | Zeolite-related | HZSM-5 zeolite | Bio-oil / Pyrolysis Oil | Bio-oil | N₂ | 75 mL/min | Not reported | 40min | 500°C | Not reported | Not reported | conversion: Not reported | selectivity: Aromatics: 76.89% | yield: Bio-oil: 41.0 wt% | Corncob pyrolysis: Improvement in hydrocarbon group types distribution of bio oil from co-catalysis over HZSM-5 and activated carbon | 10.1016/j.wasman.2022.01.028 | 1266_Duan 等 - 2022 - Corncob pyrolysis Improvement in hydrocarbon group types distribution of bio oil from co-catalysis.pdf
1266_Duan 等 - 2022 - Corncob pyrolysis Improvement in hydrocarbon group types distribution of bio oil from co-catalysis.txt | Pyrolysis reaction | 2022 | Lignocellulosic Biomass | Corncob | Ex-situ catalytic pyrolysis | Zeolite-related | HZSM-5 zeolite | Bio-oil / Pyrolysis Oil | Bio-oil | N₂ | 75 mL/min | Not reported | 40min | 550°C | Not reported | Not reported | conversion: Not reported | selectivity: Aromatics: 35.34% | yield: Bio-oil: 36.0 wt% | Corncob pyrolysis: Improvement in hydrocarbon group types distribution of bio oil from co-catalysis over HZSM-5 and activated carbon | 10.1016/j.wasman.2022.01.028 | 1266_Duan 等 - 2022 - Corncob pyrolysis Improvement in hydrocarbon group types distribution of bio oil from co-catalysis.pdf
1266_Duan 等 - 2022 - Corncob pyrolysis Improvement in hydrocarbon group types distribution of bio oil from co-catalysis.txt | Pyrolysis reaction | 2022 | Lignocellulosic Biomass | Corncob | Ex-situ catalytic pyrolysis | Zeolite-related | HZSM-5 zeolite | Bio-oil / Pyrolysis Oil | Bio-oil | N₂ | 75 mL/min | Not reported | 40min | 600°C | Not reported | Not reported | conversion: Not reported | selectivity: Aromatics: 35.34% | yield: Bio-oil: 36.0 wt% | Corncob pyrolysis: Improvement in hydrocarbon group types distribution of bio oil from co-catalysis over HZSM-5 and activated carbon | 10.1016/j.wasman.2022.01.028 | 1266_Duan 等 - 2022 - Corncob pyrolysis Improvement in hydrocarbon group types distribution of bio oil from co-catalysis.pdf
1266_Duan 等 - 2022 - Corncob pyrolysis Improvement in hydrocarbon group types distribution of bio oil from co-catalysis.txt | Pyrolysis reaction | 2022 | Lignocellulosic Biomass | Corncob | Ex-situ catalytic pyrolysis | Zeolite-related | HZSM-5 zeolite | Bio-oil / Pyrolysis Oil | Bio-oil | N₂ | 75 mL/min | Not reported | 40min | 500°C | Not reported | Not reported | conversion: Not reported | selectivity: Aromatics: 2.98% | yield: Bio-oil: 43.0 wt% | Corncob pyrolysis: Improvement in hydrocarbon group types distribution of bio oil from co-catalysis over HZSM-5 and activated carbon | 10.1016/j.wasman.2022.01.028 | 1266_Duan 等 - 2022 - Corncob pyrolysis Improvement in hydrocarbon group types distribution of bio oil from co-catalysis.pdf
1266_Duan 等 - 2022 - Corncob pyrolysis Improvement in hydrocarbon group types distribution of bio oil from co-catalysis.txt | Pyrolysis reaction | 2022 | Lignocellulosic Biomass | Corncob | Ex-situ catalytic pyrolysis | Zeolite-related | HZSM-5 zeolite | Bio-oil / Pyrolysis Oil | Bio-oil | N₂ | 75 mL/min | Not reported | 40min | 500°C | Not reported | Not reported | conversion: Not reported | selectivity: Aromatics: 76.89% | yield: Bio-oil: 41.0 wt% | Corncob pyrolysis: Improvement in hydrocarbon group types distribution of bio oil from co-catalysis over HZSM-5 and activated carbon | 10.1016/j.wasman.2022.01.028 | 1266_Duan 等 - 2022 - Corncob pyrolysis Improvement in hydrocarbon group types distribution of bio oil from co-catalysis.pdf
1266_Duan 等 - 2022 - Corncob pyrolysis Improvement in hydrocarbon group types distribution of bio oil from co-catalysis.txt | Pyrolysis reaction | 2022 | Lignocellulosic Biomass | Corncob | Ex-situ catalytic pyrolysis | Zeolite-related | HZSM-5 zeolite | Bio-oil / Pyrolysis Oil | Bio-oil | N₂ | 75 mL/min | Not reported | 40min | 500°C | Not reported | Not reported | conversion: Not reported | selectivity: Aromatics: 96.56% | yield: Bio-oil: 39.5-43.5 wt% | Corncob pyrolysis: Improvement in hydrocarbon group types distribution of bio oil from co-catalysis over HZSM-5 and activated carbon | 10.1016/j.wasman.2022.01.028 | 1266_Duan 等 - 2022 - Corncob pyrolysis Improvement in hydrocarbon group types distribution of bio oil from co-catalysis.pdf
1266_Duan 等 - 2022 - Corncob pyrolysis Improvement in hydrocarbon group types distribution of bio oil from co-catalysis.txt | Pyrolysis reaction | 2022 | Lignocellulosic Biomass | Corncob | Ex-situ catalytic pyrolysis | Zeolite-related | HZSM-5 zeolite | Bio-oil / Pyrolysis Oil | Bio-oil | N₂ | 75 mL/min | Not reported | 40min | 500°C | Not reported | Not reported | conversion: Not reported | selectivity: Aromatics: 96.56%, C8-C16 hydrocarbons: 97.47% | yield: Bio-oil: 36.5-44.0 wt%, Bio-char: 27.5-35.5 wt% | Corncob pyrolysis: Improvement in hydrocarbon group types distribution of bio oil from co-catalysis over HZSM-5 and activated carbon | 10.1016/j.wasman.2022.01.028 | 1266_Duan 等 - 2022 - Corncob pyrolysis Improvement in hydrocarbon group types distribution of bio oil from co-catalysis.pdf
1270_Zhang 等 - 2025 - Decoupling the catalytic features of an Fe2O3USY catalyst in polyethylene pyrolysis using machine l.txt | Pyrolysis reaction | 2025 | Plastic Waste | Polyethylene | Fixed-bed reactor | Fe-related | Iron oxide on USY zeolite | Bio-oil / Pyrolysis Oil | Oil | Ar | Not reported | Not reported | Not reported | 500°C | Not reported | Not reported | conversion: Not reported | selectivity: Gasoline (C₅-C₁₂): 46.0–64.0% | yield: Oil: 52.5–78.8% | Decoupling the catalytic features of an Fe2O3/USY catalyst in polyethylene pyrolysis using machine learning | 10.1016/j.jece.2025.118050 | 1270_Zhang 等 - 2025 - Decoupling the catalytic features of an Fe2O3USY catalyst in polyethylene pyrolysis using machine l.pdf
1272_Abdulloh 等 - 2022 - Ion Impregnation Effect of Fe, Cu, Cr-attributed Mordenite on Stearic Acid Cracking.txt | Cracking reaction | 2022 | Vegetable Oils | Stearic acid | Batch reactor | Pd-related | Mordenite zeolite | Gasoline Range Hydrocarbon Mixtures | Alkane | Not reported | Not reported | Catalyst:Stearic Acid = 1:50 (wt/wt) | 0.5h | 190°C | Vacuum condition | Not reported | conversion: 83.78% (0.5 h) | selectivity: 30.27% BAF (FeCuCr/mordenite) | yield: Not reported | Ion Impregnation Effect of Fe, Cu, Cr-attributed Mordenite on Stearic Acid Cracking | 10.22146/ijc.71126 | 1272_Abdulloh 等 - 2022 - Ion Impregnation Effect of Fe, Cu, Cr-attributed Mordenite on Stearic Acid Cracking.pdf
1274_Fukumasa 等 - 2025 - Shape selective cracking of polypropylene on an H- MFI type zeolite catalyst with recovery of.txt | Cracking reaction | 2025 | Fatty Acids & Esters | Polypropylene | Batch reactor | Ni-related | H-MFI type zeolite | Jet Fuel Range Alkanes | C₃-C₂₇ aliphatic compounds | N₂ | Not reported | Not reported | 1h | 663-693K | Not reported | Cyclooctane | conversion: 84% (polypropylene at 693 K) | selectivity: 79% (C3-27 aliphatic and monocyclic aromatic compounds) | yield: Not reported | Shape selective cracking of polypropylene on an H- <b>MFI</b> type zeolite catalyst with recovery of cyclooctane solvent | 10.1039/D4SU00484A | 1274_Fukumasa 等 - 2025 - Shape selective cracking of polypropylene on an H- MFI type zeolite catalyst with recovery of.pdf
1278_Lee 等 - 2021 - Waste-to-Fuels Pyrolysis of Low-Density Polyethylene Waste in the Presence of H-ZSM-11.txt | Pyrolysis reaction | 2021 | Plastic Waste | Low density polyethylene scrap | Batch reactor | Zeolite-related | H-ZSM-11 zeolite | Hydrogen | Hydrogen (H₂) | N₂ | 100 mL/min | Not reported | Not reported | 500°C | Not reported | Not reported | conversion: Not reported | selectivity: Increased propylene content in catalytic pyrolysis due to promoted dehydrogenation of propane | yield: Non-catalytic pyrolytic gas yield at 700°C: 28.6 wt.% | Waste-to-Fuels: Pyrolysis of Low-Density Polyethylene Waste in the Presence of H-ZSM-11 | 10.3390/polym13081198 | 1278_Lee 等 - 2021 - Waste-to-Fuels Pyrolysis of Low-Density Polyethylene Waste in the Presence of H-ZSM-11.pdf
1278_Lee 等 - 2021 - Waste-to-Fuels Pyrolysis of Low-Density Polyethylene Waste in the Presence of H-ZSM-11.txt | Pyrolysis reaction | 2021 | Plastic Waste | Low density polyethylene scrap | Batch reactor | Zeolite-related | H-ZSM-11 zeolite | Hydrogen | Hydrogen (H₂) | N₂ | 100 mL/min | Not reported | Not reported | 500°C | Not reported | Not reported | conversion: Not reported | selectivity: Enhanced propylene content in catalytic pyrolysis | yield: Pyrolytic gas yield: 28.6 wt.% (non-catalytic at 700°C) | Waste-to-Fuels: Pyrolysis of Low-Density Polyethylene Waste in the Presence of H-ZSM-11 | 10.3390/polym13081198 | 1278_Lee 等 - 2021 - Waste-to-Fuels Pyrolysis of Low-Density Polyethylene Waste in the Presence of H-ZSM-11.pdf
1282_Magnone 等 - 2024 - Impact of microporous zeolite-coated macroporous supports on the catalytic pyrolysis of methylcycloh.txt | Pyrolysis reaction | 2024 | Alkanes | Methylcyclohexane | Continuous flow reactor | Bimetallic-related (Ni, Fe) | ZSM-5-coated nickel chromium iron aluminum metal foam | Monocyclic Aromatic Hydrocarbons | Benzene (C₆H₆) | N₂ | 3 mL/min | Not reported | 1h | 550°C | 50 bar | Not reported | conversion: 89.7% to 65.7% (ZSM-5-coated NiCrFeAl metal foam) | selectivity: 27.0% BTX, 21.9% cyclic hydrocarbons, 13.2% cycloalkenes, 6.7% linear olefins, 3.2% naphthalene, 0.7% paraffins (ZSM-5-coated NiCrFeAl metal foam at t=0) | yield: Not reported | Impact of microporous zeolite-coated macroporous supports on the catalytic pyrolysis of methylcyclohexane under supercritical conditions | 10.1016/j.micromeso.2024.113091 | 1282_Magnone 等 - 2024 - Impact of microporous zeolite-coated macroporous supports on the catalytic pyrolysis of methylcycloh.pdf
1282_Magnone 等 - 2024 - Impact of microporous zeolite-coated macroporous supports on the catalytic pyrolysis of methylcycloh.txt | Pyrolysis reaction | 2024 | Alkanes | Methylcyclohexane | Continuous flow reactor | Zeolite-related | ZSM-5-coated alumina hollow fiber | Olefins | Linear hydrocarbons (paraffins, olefins) | N₂ | 3 mL/min | Not reported | 1h | 550°C | 50 bar | Not reported | conversion: ZSM-5-coated NiCrFeAl metal foam: 89.7% to 65.7% | selectivity: ZSM-5-coated NiCrFeAl metal foam: Higher BTX and cyclic hydrocarbons | yield: Not reported | Impact of microporous zeolite-coated macroporous supports on the catalytic pyrolysis of methylcyclohexane under supercritical conditions | 10.1016/j.micromeso.2024.113091 | 1282_Magnone 等 - 2024 - Impact of microporous zeolite-coated macroporous supports on the catalytic pyrolysis of methylcycloh.pdf
1284_Li 等 - 2017 - High hydrogen selectivity and anti-carbon ability by cracking of RP-3 jet fuel over PtZrO2–TiO2–Al2.txt | Cracking reaction | 2017 | Alkanes | RP-3 jet fuel | Continuous flow reactor | Carbon-related | Platinum on zirconia-titania-alumina | LPG & C1-C4 Gases | Hydrogen (H₂) | Not reported | 1.0 g/s | Not reported | 30min | 650°C | 3.5 MPa | Not reported | conversion: Not reported | selectivity: {'Hydrogen selectivity': 'Improved with promoters (BaO, SrO, CeO₂)', 'Olefins selectivity': 'Higher over Pt-Sr/ZTA and Pt-Ce/ZTA'} | yield: {'Hydrogen': ['ZTA: 5.34%', 'Pt/ZTA: 8.61%', 'Pt-Ba/ZTA: 10.43%', 'Pt-Sr/ZTA: 9.70%', 'Pt-Ce/ZTA: 11.68%'], 'Gas yield': ['Pt/ZTA ≈ ZTA > Pt-Sr/ZTA ≈ Pt-Ce/ZTA > Pt-Ba/ZTA']} | High hydrogen selectivity and anti-carbon ability by cracking of RP-3 jet fuel over Pt/ZrO2–TiO2–Al2O3 catalyst modified by MxO (M = Ba, Sr and Ce) promoters | 10.1016/j.ijhydene.2017.03.075 | 1284_Li 等 - 2017 - High hydrogen selectivity and anti-carbon ability by cracking of RP-3 jet fuel over PtZrO2–TiO2–Al2.pdf
1286_Zhang 等 - 2020 - Role of acidity in catalytic cracking of n-decane over supported Pt-based catalysts.txt | Cracking reaction | 2020 | Fatty Acids & Esters | n-Decane | Continuous flow reactor | Bimetallic-related (Ni, Fe) | Platinum on silica-alumina | Aviation Fuel | Hydrogen (H₂) | Not reported | 1.0 g/s | Not reported | Not reported | 550°C | 3.5 MPa | Not reported | conversion: 85.5% (for Pt/SiO2-Al2O3 at 750°C) | selectivity: alkenes selectivity evaluated by the ratio of alkenes to alkanes (ene/ane) | yield: Not reported | Role of acidity in catalytic cracking of n-decane over supported Pt-based catalysts | 10.1016/j.apsusc.2019.145113 | 1286_Zhang 等 - 2020 - Role of acidity in catalytic cracking of n-decane over supported Pt-based catalysts.pdf
1288_Li 等 - 2016 - Hydrocracking of palm oil to jet biofuel over different zeolites.txt | Cracking reaction | 2016 | Alkanes | Palm oil | Batch reactor | Zeolite-related | Nickel on HY zeolite | Light Naphtha / Light Hydrocarbons | C₈-C₁₆ hydrocarbons (jet biofuel) | H₂ | Not reported | Not reported | 8h | 390°C | 3 MPa | Not reported | conversion: 95.7% (at 390°C) | selectivity: Alkane selectivity: 80% (Si/Al=5) to 71% (Si/Al=11) | yield: 42.03% (jet fuel yield at 390°C) | Hydrocracking of palm oil to jet biofuel over different zeolites | 10.1016/j.ijhydene.2016.09.013 | 1288_Li 等 - 2016 - Hydrocracking of palm oil to jet biofuel over different zeolites.pdf
1288_Li 等 - 2016 - Hydrocracking of palm oil to jet biofuel over different zeolites.txt | Cracking reaction | 2016 | Aviation Fuels | Palm oil | Batch reactor | Pt-related | Zeolite | Hydrogen | C₈-C₁₆ hydrocarbons (jet biofuel) | H₂ | Not reported | Not reported | 8h | 370-410°C | 3 MPa | Not reported | conversion: 95.7% (at 390°C) | selectivity: 65% alkane selectivity (Ni/SAPO-34) | yield: 21.1-42.0% (jet fuel yield, temperature dependent) | Hydrocracking of palm oil to jet biofuel over different zeolites | 10.1016/j.ijhydene.2016.09.013 | 1288_Li 等 - 2016 - Hydrocracking of palm oil to jet biofuel over different zeolites.pdf
1288_Li 等 - 2016 - Hydrocracking of palm oil to jet biofuel over different zeolites.txt | Cracking reaction | 2016 | Aviation Fuels | Palm oil | Batch reactor | Pt-related | Zeolite | Hydrogen | C₈-C₁₆ hydrocarbons (jet biofuel) | H₂ | Not reported | Not reported | 8h | 370°C | 3 MPa | Not reported | conversion: 95.7% (at 390°C) | selectivity: {'Ni/SAPO-34': ['Alkane: 65%', 'Mono arene: 3.9%', 'Polycyclic arene: 7.1%'], 'Ni/HY': ['Alkane: 52.6%', 'Mono arene: 9.6%', 'Polycyclic arene: 11.9%'], 'Ni/Hbeta': ['Alkane: 38.2%', 'Mono arene: 19%', 'Polycyclic arene: 22.5%'], 'Ni/MCM-41': ['Alkane: 62%', 'Mono arene: 3.7%', 'Polycyclic arene: 8.7%'], 'Ni/SAPO-11': ['Alkane: 47.4%', 'Mono arene: 4.2%', 'Polycyclic arene: 18.9%']} | yield: 21.1% (at 370°C) | Hydrocracking of palm oil to jet biofuel over different zeolites | 10.1016/j.ijhydene.2016.09.013 | 1288_Li 等 - 2016 - Hydrocracking of palm oil to jet biofuel over different zeolites.pdf
1290_Zhao 等 - 2015 - Optimization of catalytic cracking process for upgrading camelina oil to hydrocarbon biofuel.txt | Cracking reaction | 2015 | Vegetable Oils | Camelina oil | Fixed-bed reactor | Bimetallic-related (Si, Al) | Zinc on ZSM-5 | Aviation Fuel | Hydrocarbon biofuel | N₂ | Not reported | Not reported | Not reported | 450°C | Not reported | Not reported | conversion: Not reported | selectivity: Not reported | yield: 45.74% | Optimization of catalytic cracking process for upgrading camelina oil to hydrocarbon biofuel | 10.1016/j.indcrop.2015.09.019 | 1290_Zhao 等 - 2015 - Optimization of catalytic cracking process for upgrading camelina oil to hydrocarbon biofuel.pdf
1292_Mu 等 - 2024 - Shape Selectivity of AEL Channels for Anomalously Facilitating Biojet Fuel Production from Long-Chai.txt | Hydrogenation reaction | 2024 | Alkanes | n-Hexadecane | Not reported | Pt-related | Platinum on SAPO-11 | Broad-Cut/Mixed Hydrocarbons | C₁-C₄ hydrocarbons (light fractions) | H₂ | Not reported | Not reported | Not reported | Not reported | Not reported | Not reported | conversion: Not reported (conversion vs temperature data shown in Figure 1a but specific values not provided in text) | selectivity: Jet fuel fractions (C9-C14) selectivity enhanced on Pt/SAPO-11 | yield: Maximum jet fuel yield: 35.9% for Pt/SAPO-11 | Shape Selectivity of AEL Channels for Anomalously Facilitating Biojet Fuel Production from Long-Chain <i>n</i> -Alkane Hydrocracking | 10.1021/acscatal.3c04465 | 1292_Mu 等 - 2024 - Shape Selectivity of AEL Channels for Anomalously Facilitating Biojet Fuel Production from Long-Chai.pdf
1296_Tanwongwan 等 - 2025 - Potential of advanced microporous zeolites and mesoporous materials derived from natural precursors.txt | Hydrogenation reaction | 2025 | Vegetable Oils | Palm oil | Batch reactor | Fe-related | Iron phosphide supported on zeolites and mesoporous materials | Broad-Cut/Mixed Hydrocarbons | Liquid hydrocarbons (LHCs) | H₂ | Not reported | Not reported | 3h | 400°C | 20 bar | Cyclohexane | conversion: 100% | selectivity: FeP/MCM-22: ~78% bio-jet selectivity | yield: FeP/MCM-22: ~33% LHCs yield | Potential of advanced microporous zeolites and mesoporous materials derived from natural precursors as supports for iron phosphide catalysts in bio-jet fuel production from palm oil ( <i>Elaeis guineensis</i> ) | 10.1039/D5RA02133B | 1296_Tanwongwan 等 - 2025 - Potential of advanced microporous zeolites and mesoporous materials derived from natural precursors.pdf
1298_Ma 等 - 2018 - Co-upgrading of raw bio-oil with kitchen waste oil through fluid catalytic cracking (FCC).txt | Cracking reaction | 2018 | Vegetable Oils | 100% pure bio-oil | Fluidized catalytic cracking | Zeolite-related | HZSM-5 zeolite | Gasoline | Organic phase | N₂ | 0.5 mL/min | Not reported | 1.5h | 550°C | Atmospheric pressure | Not reported | conversion: Not reported | selectivity: {'Olefins': ['Not reported', '22.36%', '17.73%'], 'Aromatics': ['73.33%', '97.44%', '69.83%']} | yield: {'Coke': ['15.32 wt.%', '9.07 wt.%', '2.73 wt.%'], 'Organic phase': ['33.82 wt.%', '51.15 wt.%', '22.68 wt.%'], 'Aqueous phase': ['8.99 wt.%', '30.11 wt.%', '17.90 wt.%'], 'Gas': ['41.87 wt.%', '9.67 wt.%', '56.69 wt.%']} | Co-upgrading of raw bio-oil with kitchen waste oil through fluid catalytic cracking (FCC) | 10.1016/j.apenergy.2018.02.036 | 1298_Ma 等 - 2018 - Co-upgrading of raw bio-oil with kitchen waste oil through fluid catalytic cracking (FCC).pdf
1298_Ma 等 - 2018 - Co-upgrading of raw bio-oil with kitchen waste oil through fluid catalytic cracking (FCC).txt | Cracking reaction | 2018 | Vegetable Oils | 50% bio-oil from pine sawdust | Fixed-bed reactor | Zeolite-related | HZSM-5 zeolite | Gasoline | Organic phase bio-oil | N₂ | 0.5 mL/min | Not reported | 1.5h | 550°C | Atmospheric pressure | Not reported | conversion: Not reported | selectivity: {'Olefins': '22.36%', 'Alkyl benzenes': '30.79%', 'Naphthalenes': '38.14%', 'Anthracenes': '6.15%', 'Phenols': 'Not reported', 'Benzene esters': 'Not reported', 'Others': '2.56%'} | yield: {'Coke': '9.07 wt%', 'Organic phase': '51.15 wt%', 'Aqueous phase': '30.11 wt%', 'Gas': '9.67 wt%'} | Co-upgrading of raw bio-oil with kitchen waste oil through fluid catalytic cracking (FCC) | 10.1016/j.apenergy.2018.02.036 | 1298_Ma 等 - 2018 - Co-upgrading of raw bio-oil with kitchen waste oil through fluid catalytic cracking (FCC).pdf
1298_Ma 等 - 2018 - Co-upgrading of raw bio-oil with kitchen waste oil through fluid catalytic cracking (FCC).txt | Cracking reaction | 2018 | Alkanes | 100% kitchen waste oil | Fixed-bed reactor | Zeolite-related | HZSM-5 zeolite | Olefins | Coke | N₂ | 0.5 mL/min | Not reported | 1.5h | 550°C | Atmospheric pressure | Not reported | conversion: Not reported | selectivity: {'100% kitchen waste oil': {'Olefins': '17.73%', 'Aromatic hydrocarbons': '52.10%', 'Benzene esters': '1.20%', 'Others': '28.97%'}, '50:50 mixture': {'Olefins': '22.36%', 'Aromatic hydrocarbons': '68.93%', 'Phenols': '4.53%', 'Others': '2.56%'}, '100% raw bio-oil': {'Olefins': 'Not reported', 'Aromatic hydrocarbons': '73.33%', 'Phenols': 'Not reported', 'Others': '22.14%'}} | yield: {'100% kitchen waste oil': {'Coke': '2.73 wt%', 'Organic phase': '22.68 wt%', 'Aqueous phase': '17.90 wt%', 'Gas': '56.69 wt%'}, '50:50 mixture': {'Coke': '9.07 wt%', 'Organic phase': '51.15 wt%', 'Aqueous phase': '30.11 wt%', 'Gas': '9.67 wt%'}, '100% raw bio-oil': {'Coke': '15.32 wt%', 'Organic phase': '33.82 wt%', 'Aqueous phase': '8.99 wt%', 'Gas': '41.87 wt%'}} | Co-upgrading of raw bio-oil with kitchen waste oil through fluid catalytic cracking (FCC) | 10.1016/j.apenergy.2018.02.036 | 1298_Ma 等 - 2018 - Co-upgrading of raw bio-oil with kitchen waste oil through fluid catalytic cracking (FCC).pdf
1302_Seyed Mousavi 等 - 2022 - Catalytic pyrolysis of municipal plastic waste over nano MIL-53 (Cu) derived @ zeolite Y for gasolin.txt | Pyrolysis reaction | 2022 | Plastic Waste | Municipal plastic waste | Fixed-bed reactor | Zeolite-related | Y zeolite | Gasoline | Gasoline | N₂ | 100 mL/min | Not reported | Not reported | 400°C | Not reported | Not reported | conversion: Not reported | selectivity: Not reported | yield: {'Gasoline': '37.00% (max at 400°C with MZY18 catalyst)', 'Jet fuel': '48.64% (max at 500°C with low crystallinity catalyst)', 'Diesel': '36.40% (max at 450°C with MSA catalyst)', 'Liquid fuel': '81.1% (max at 450°C with modified catalyst)'} | Catalytic pyrolysis of municipal plastic waste over nano MIL-53 (Cu) derived @ zeolite Y for gasoline, jet fuel, and diesel range fuel production | 10.1016/j.psep.2022.06.018 | 1302_Seyed Mousavi 等 - 2022 - Catalytic pyrolysis of municipal plastic waste over nano MIL-53 (Cu) derived @ zeolite Y for gasolin.pdf
1304_Chen 等 - 2018 - Catalytic fast pyrolysis of cellulose to produce furan compounds with SAPO type catalysts.txt | Pyrolysis reaction | 2018 | Lignin & Cellulose | Cellulose | Ex-situ catalytic pyrolysis | Molecular Sieve-related | SAPO-34 zeolite | Furanic Platform Molecules | 2-Methylfuran (C₅H₆O) | Not reported | Not reported | Not reported | 15s | 400°C | Not reported | Not reported | conversion: Not reported | selectivity: 56.94% furans peak area% for AlCu-SAPO-34 | yield: Not reported | Catalytic fast pyrolysis of cellulose to produce furan compounds with SAPO type catalysts | 10.1016/j.jaap.2017.12.004 | 1304_Chen 等 - 2018 - Catalytic fast pyrolysis of cellulose to produce furan compounds with SAPO type catalysts.pdf
1304_Chen 等 - 2018 - Catalytic fast pyrolysis of cellulose to produce furan compounds with SAPO type catalysts.txt | Pyrolysis reaction | 2018 | Lignin & Cellulose | Cellulose | Ex-situ catalytic pyrolysis | Molecular Sieve-related | SAPO-34 zeolite | Furanic Platform Molecules | 2-Methylfuran (C₅H₆O) | Not reported | Not reported | Not reported | 15s | 400°C | Not reported | Not reported | conversion: Not reported | selectivity: 56.94% (AlCu-SAPO-34 furans peak area%) | yield: Not reported | Catalytic fast pyrolysis of cellulose to produce furan compounds with SAPO type catalysts | 10.1016/j.jaap.2017.12.004 | 1304_Chen 等 - 2018 - Catalytic fast pyrolysis of cellulose to produce furan compounds with SAPO type catalysts.pdf
1310_Rong 等 - 2023 - Catalytic cracking of supercritical n-dodecane over macro-meso-HZSM-5 coatings by vertical secondary.txt | Cracking reaction | 2023 | Vegetable Oils | n-Dodecane | Continuous flow reactor | Zeolite-related | Macro-meso-HZSM-5 coating | Jet Fuel Range Alkanes | Light hydrocarbons | Not reported | 10 mL/min | Not reported | 60min | 550°C | 4 MPa | Not reported | conversion: 64.09% (MZC-Al-2N), 61.21% (MZC-Ga-2N), 51.64% (MZC-2N), 42.85% (ZC-2N), 33.39% (ZC-1N), 25.88% (ZC-0N) | selectivity: {'C3 olefin/paraffin ratio': '2.25-2.55', 'i-C4 olefin/paraffin ratio': '4.56-6.58', 'Aromatics selectivity': '0.61-0.75%', 'Cyclic hydrocarbons selectivity': '2.03-2.37%'} | yield: Not reported | Catalytic cracking of supercritical n-dodecane over macro-meso-HZSM-5 coatings by vertical secondary growth | 10.1016/j.fuel.2023.127822 | 1310_Rong 等 - 2023 - Catalytic cracking of supercritical n-dodecane over macro-meso-HZSM-5 coatings by vertical secondary.pdf
1312_Jiao 等 - 2015 - Catalytic cracking of RP-3 jet fuel over wall-coated PtZrO2–TiO2–Al2O3 catalysts with different Al2.txt | Cracking reaction | 2015 | Fatty Acids & Esters | RP-3 jet fuel | Continuous flow reactor | Zeolite-related | Platinum on zirconia-titania-alumina wall-coated catalyst | Broad-Cut/Mixed Hydrocarbons | Hydrogen (H₂) | Not reported | 76 mL/min | Not reported | Not reported | 550°C | 3.5 MPa | Not reported | conversion: Not reported | selectivity: {'Alkene to alkane ratio': 'Reported in Table 1 (ene/ane values)'} | yield: {'Gas yield': 'Reported in Fig.2 (percentage values)'} | Catalytic cracking of RP-3 jet fuel over wall-coated Pt/ZrO2–TiO2–Al2O3 catalysts with different Al2O3 ratios | 10.1016/j.jaap.2014.12.002 | 1312_Jiao 等 - 2015 - Catalytic cracking of RP-3 jet fuel over wall-coated PtZrO2–TiO2–Al2O3 catalysts with different Al2.pdf
1314_Jiao 等 - 2014 - Catalytic Cracking of RP-3 Jet Fuel over PtCeO2 –Al2 O3 by Adding.txt | Cracking reaction | 2014 | Vegetable Oils | Chinese number 3 jet fuel | Continuous flow reactor | Ni-related | Platinum on ceria-alumina | Aviation Fuel | Hydrogen (H₂) | Not reported | 76 mL/min | Not reported | Not reported | 600-750°C | 3.5 MPa | Not reported | conversion: Not reported | selectivity: {'Alkene/alkane ratio': {'600°C': ['Thermal: 0.594', 'PCA: 0.625', 'PCA+CZ: 0.755', 'CZ: 1.150'], '650°C': ['Thermal: 0.396', 'PCA: 0.609', 'PCA+CZ: 0.761', 'CZ: 0.876'], '700°C': ['Thermal: 0.620', 'PCA: 0.710', 'PCA+CZ: 1.014', 'CZ: 0.775'], '750°C': ['PCA: 0.712', 'PCA+CZ: 0.929']}} | yield: {'Gas yield': ['56.9% at 750°C for PCA+CZ', 'Increased by 284%, 33%, 64% at 600, 650, 700°C respectively for PCA vs thermal', 'Increased by ~30% at each temperature for PCA+CZ vs PCA'], 'Liquid product distribution': 'Reported in Table 2 of the text (mass percentages of alkenes, alkanes, cycloalkanes, arenes at 600, 650, 700°C)'} | Catalytic Cracking of RP-3 Jet Fuel over Pt/CeO<sub>2</sub> –Al<sub>2</sub> O<sub>3</sub> by Adding Cu/ZSM-5 | 10.1021/ef500374c | 1314_Jiao 等 - 2014 - Catalytic Cracking of RP-3 Jet Fuel over PtCeO2 –Al2 O3 by Adding.pdf
1316_Liu 等 - 2024 - Catalytic cracking of oleic acid to generate aviation kerosene using platinum–modified span style=.txt | Cracking reaction | 2024 | Vegetable Oils | Oleic acid | Batch reactor | Zr-related | Platinum on nitrogen-doped ZSM-5 nanosheets | Aviation Fuel | C₈-C₁₇ alkanes | CO₂ | Not reported | Not reported | 5h | 320°C | 18 bar | Not reported | conversion: 100% | selectivity: Not reported | yield: 83.8% (C8-C17 alkanes) | Catalytic cracking of oleic acid to generate aviation kerosene using platinum–modified <span style="font-variant:small-caps;">ZSM</span> –5 nanosheets | 10.1002/jctb.7714 | 1316_Liu 等 - 2024 - Catalytic cracking of oleic acid to generate aviation kerosene using platinum–modified span style=.pdf
1318_Zhao 等 - 2015 - Catalytic cracking of non-edible sunflower oil over ZSM-5 for hydrocarbon bio-jet fuel.txt | Cracking reaction | 2015 | Plastic Waste | Non-edible sunflower oil | Fixed-bed reactor | Zeolite-related | ZSM-5 zeolite | Broad-Cut/Mixed Hydrocarbons | Upgraded sunflower oils (USO) | N₂ | LHSV 3 h⁻¹ | Not reported | Not reported | 450°C | 1.38 × 10^5 Pa (20 psi) | Not reported | conversion: Not reported | selectivity: Not reported | yield: {'USO': ['41.1 wt% at 450°C', '33.2 wt% at 500°C', '40.7 wt% at 550°C'], 'HF': ['59.4 wt% of USO at 450°C', '63.0 wt% of USO at 500°C', '73.9 wt% of USO at 550°C'], 'DR': ['37.6 wt% of USO at 450°C', '34.0 wt% of USO at 500°C', '23.1 wt% of USO at 550°C']} | Catalytic cracking of non-edible sunflower oil over ZSM-5 for hydrocarbon bio-jet fuel | 10.1016/j.nbt.2015.01.004 | 1318_Zhao 等 - 2015 - Catalytic cracking of non-edible sunflower oil over ZSM-5 for hydrocarbon bio-jet fuel.pdf
1318_Zhao 等 - 2015 - Catalytic cracking of non-edible sunflower oil over ZSM-5 for hydrocarbon bio-jet fuel.txt | Cracking reaction | 2015 | Aviation Fuels | Non-edible sunflower oil | Fixed-bed reactor | Pt-related | ZSM-5 zeolite | Hydrogen | Upgraded sunflower oils | N₂ | LHSV 3 h⁻¹ | Not reported | Not reported | 450°C | 1.38 × 10^5 Pa (20 psi) | Not reported | conversion: Not reported | selectivity: Not reported | yield: {'Upgraded sunflower oils': ['41.1 wt% at 450°C', '33.2 wt% at 500°C', '40.7 wt% at 550°C'], 'Hydrocarbon fuels': ['59.4 wt% at 450°C', '63.0 wt% at 500°C', '73.9 wt% at 550°C'], 'Distillation residues': ['37.6 wt% at 450°C', '34.0 wt% at 500°C', '23.1 wt% at 550°C']} | Catalytic cracking of non-edible sunflower oil over ZSM-5 for hydrocarbon bio-jet fuel | 10.1016/j.nbt.2015.01.004 | 1318_Zhao 等 - 2015 - Catalytic cracking of non-edible sunflower oil over ZSM-5 for hydrocarbon bio-jet fuel.pdf
1318_Zhao 等 - 2015 - Catalytic cracking of non-edible sunflower oil over ZSM-5 for hydrocarbon bio-jet fuel.txt | Cracking reaction | 2015 | Alkanes | Non-edible sunflower oil | Fixed-bed reactor | Pt-related | ZSM-5 zeolite | Hydrogen | Upgraded sunflower oils | N₂ | LHSV 3 h⁻¹ | Not reported | Not reported | 450°C | 1.38 × 10^5 Pa (20 psi) | Not reported | conversion: Not reported | selectivity: Not reported | yield: {'Upgraded sunflower oils': ['41.1 wt% at 450°C', '33.2 wt% at 500°C', '40.7 wt% at 550°C'], 'Hydrocarbon fuels': ['59.4 wt% at 450°C', '63.0 wt% at 500°C', '73.9 wt% at 550°C'], 'Distillation residues': ['37.6 wt% at 450°C', '34.0 wt% at 500°C', '23.1 wt% at 550°C']} | Catalytic cracking of non-edible sunflower oil over ZSM-5 for hydrocarbon bio-jet fuel | 10.1016/j.nbt.2015.01.004 | 1318_Zhao 等 - 2015 - Catalytic cracking of non-edible sunflower oil over ZSM-5 for hydrocarbon bio-jet fuel.pdf
1320_Shin 等 - 2024 - An experimental study of the endothermic catalytic cracking of hydrocarbon aviation fuels under extr.txt | Cracking reaction | 2024 | Sugars & Carbohydrates | Methylcyclohexane | Continuous flow reactor | Ni-related | HZSM-5 zeolite | Broad-Cut/Mixed Hydrocarbons | Linear hydrocarbons (CₙH₂ₙ₊₂/CₙH₂ₙ) | Not reported | 3 mL/min | Not reported | 30min | 550°C | 50 bar | Not reported | conversion: HZ: 84% to 41% in 30 min | selectivity: Linear hydrocarbons: decreased over time | yield: Gas products: HZ (21.6%), AT-HZ (30.8%), Zn1-AT-HZ (35.0%), Zn3-AT-HZ (35.9%), Zn5-AT-HZ (35.0%) at t=0 | An experimental study of the endothermic catalytic cracking of hydrocarbon aviation fuels under extreme conditions | 10.1016/j.jaap.2024.106613 | 1320_Shin 等 - 2024 - An experimental study of the endothermic catalytic cracking of hydrocarbon aviation fuels under extr.pdf
1322_Song 等 - 2020 - AcidBase-Treated Activated Carbon Catalysts for the Low-Temperature Endothermic Cracking of N-Dodec.txt | Cracking reaction | 2020 | Algal Materials | n-Dodecane | Fixed-bed reactor | Zeolite-related | Acid/alkali-treated activated carbon catalyst | n-Alkanes | Methane (CH₄) | Not reported | 0.2 mL/min | Not reported | 30min | 450°C | 4 MPa | Not reported | conversion: AC-3Na-N (77.4%) | selectivity: AC-3Na-N showed the highest gaseous olefin product selectivity of 32.7% | yield: Gas production yield: AC-3Na-N (61.1%) | Acid/Base-Treated Activated Carbon Catalysts for the Low-Temperature Endothermic Cracking of N-Dodecane with Applications in Hypersonic Vehicle Heat Management Systems | 10.3390/catal10101149 | 1322_Song 等 - 2020 - AcidBase-Treated Activated Carbon Catalysts for the Low-Temperature Endothermic Cracking of N-Dodec.pdf
1328_Farooq 等 - 2023 - Jet fuel-range hydrocarbons generation from the pyrolysis of saw dust over Fe and Mo-loaded HZSM-5(3.txt | Pyrolysis reaction | 2023 | Reaction Intermediates | Saw dust | Ex-situ catalytic pyrolysis | Zeolite-related | HZSM-5 zeolite | Aviation Fuel | C₈-C₁₂ hydrocarbons (jet fuel-range) | N₂ | Not reported | Not reported | Not reported | 550°C | Not reported | Not reported | conversion: Not reported | selectivity: {'H2': '1.83-4.89 vol%', 'CO': '28.30-31.60 vol%', 'CO2': '41.30-52.01 vol%', 'CH4': '9.18-10.83 vol%', 'C2-C4': '5.15-12.75 vol%'} | yield: {'Bio-oil': '39.64-48.87 wt%', 'Char': '27.67-28.53 wt%', 'Gas': '23.71-31.43 wt%', 'Coke': '0.40-1.27 wt%', 'Aqueous-phase bio-oil': '17.89-30.07 wt%', 'Organic-phase bio-oil': '9.57-20.74 wt%'} | Jet fuel-range hydrocarbons generation from the pyrolysis of saw dust over Fe and Mo-loaded HZSM-5(38) catalysts | 10.1016/j.fuel.2022.126313 | 1328_Farooq 等 - 2023 - Jet fuel-range hydrocarbons generation from the pyrolysis of saw dust over Fe and Mo-loaded HZSM-5(3.pdf
1332_Chen和Garwood - 1978 - Selective Hydrocracking of n-Paraffins in Jet Fuels.txt | Hydrogenation reaction | 1978 | Aviation Fuels | Jet fuel | Continuous flow reactor | Ni-related | Nickel on H-erionite | Aviation Fuel | Jet fuel | H₂ | LHSV 14 h⁻¹ | H₂:Hydrocarbon = 27:1 (mol/mol) | Not reported | 750°F | 200 psig | Not reported | conversion: 18.2 wt% (to 358 °F minus) | selectivity: n-paraffin converted: 42.3 wt%, non-normals converted: 10.2 wt% | yield: 81.8 wt% jet fuel | Selective Hydrocracking of n-Paraffins in Jet Fuels | 10.1021/i260068a021 | 1332_Chen和Garwood - 1978 - Selective Hydrocracking of n-Paraffins in Jet Fuels.pdf
1334_Dorogochinskii 等 - 1972 - Operation of the 43-102 type industrial catalytic cracking units using the zeolite-containing cataly.txt | Cracking reaction | 1972 | Fatty Acids & Esters | Kerosene-gas oil fraction | Two-stage catalytic cracking | Ni-related | Tseokar-2 catalyst | n-Alkanes | Motor gasoline (fraction boiling up to 240°C) | Not reported | 0.68 h⁻¹ | Not reported | Not reported | 450°C | Not reported | Not reported | conversion: Not reported | selectivity: {'motor gasoline to gas ratio': ['3.4 (amorphous)', '5.8 (Tseokar-2)'], 'motor gasoline to coke ratio': ['19.7 (amorphous)', '23.7 (Tseokar-2)']} | yield: {'motor gasoline': ['43.80 wt% (amorphous)', '61.8 wt% (Tseokar-2)'], 'aviation gasoline': ['58.30 wt% (amorphous)', '70.3 wt% (Tseokar-2)'], 'gas': ['21.4-24.9 wt%', '19.0 wt%'], 'coke': ['2.5-4.3 wt%']} | Operation of the 43-102 type industrial catalytic cracking units using the zeolite-containing catalyst Tseokar-2 | 10.1007/BF00716777 | 1334_Dorogochinskii 等 - 1972 - Operation of the 43-102 type industrial catalytic cracking units using the zeolite-containing cataly.pdf
1334_Dorogochinskii 等 - 1972 - Operation of the 43-102 type industrial catalytic cracking units using the zeolite-containing cataly.txt | Cracking reaction | 1972 | Terpenes | Kerosene-gas oil fraction | Two-stage catalytic cracking | Ru-related | Tseokar-2 catalyst | Broad-Cut/Mixed Hydrocarbons | Motor gasoline (fraction boiling up to 240°C) | Not reported | Not reported | Not reported | Not reported | 450°C | Not reported | Not reported | conversion: Not reported | selectivity: Ratio between motor gasoline and gas yields: 5.8 (Tseokar-2) vs 3.4 (amorphous) | yield: Motor gasoline yield: 61.8 wt.% (Tseokar-2) vs 43.8 wt.% (amorphous) | Operation of the 43-102 type industrial catalytic cracking units using the zeolite-containing catalyst Tseokar-2 | 10.1007/BF00716777 | 1334_Dorogochinskii 等 - 1972 - Operation of the 43-102 type industrial catalytic cracking units using the zeolite-containing cataly.pdf
1340_Li 等 - 2010 - Interaction of titanium and iron oxide with ZSM-5 to tune the catalytic cracking of hydrocarbons.txt | Cracking reaction | 2010 | Algal Materials | n-Decane | Fixed-bed reactor | Ru-related | Metal-modified ZSM-5 | Broad-Cut/Mixed Hydrocarbons | Ethylene (C₂H₄) | Not reported | 80 mL/min | Not reported | 60s | 625°C | Not reported | Not reported | conversion: Not reported | selectivity: Not reported | yield: Dry gas: 6.8 wt% | Interaction of titanium and iron oxide with ZSM-5 to tune the catalytic cracking of hydrocarbons | 10.1016/j.apcata.2009.12.033 | 1340_Li 等 - 2010 - Interaction of titanium and iron oxide with ZSM-5 to tune the catalytic cracking of hydrocarbons.pdf
1340_Li 等 - 2010 - Interaction of titanium and iron oxide with ZSM-5 to tune the catalytic cracking of hydrocarbons.txt | Cracking reaction | 2010 | Alkanes | n-Decane | Fixed-bed reactor | Pt-related | ZSM-5 zeolite | Light Naphtha / Light Hydrocarbons | Ethylene (C₂H₄) | N₂ | 80 mL/min | Not reported | 60s | 625°C | Not reported | Not reported | conversion: 54.0% (isopropylbenzene over Fe-Ti/ZSM-5 at 240°C) | selectivity: Not reported | yield: Ethylene: 4.6 wt.% | Interaction of titanium and iron oxide with ZSM-5 to tune the catalytic cracking of hydrocarbons | 10.1016/j.apcata.2009.12.033 | 1340_Li 等 - 2010 - Interaction of titanium and iron oxide with ZSM-5 to tune the catalytic cracking of hydrocarbons.pdf
1342_Hanaoka 等 - 2015 - Jet fuel synthesis in hydrocracking of Fischer–Tropsch product over Pt-loaded zeolite catalysts prep.txt | Hydrogenation reaction | 2015 | Alkanes | n-Octacosane | Batch reactor | Pt-related | Platinum-loaded zeolite catalysts | Broad-Cut/Mixed Hydrocarbons | C₁–C₈ hydrocarbons | H₂ | Not reported | Not reported | 1h | 250°C | 1 MPa H₂ | Not reported | conversion: Reported for specific catalysts and feedstocks (e.g., 84.3% for n-C₂₈H₅₈ over Cat. K, 99.1% for n-C₃₆H₇₄ over Cat. K) | selectivity: Not explicitly reported as selectivity, but yields for specific carbon ranges are provided | yield: Reported as C-mol% for various product ranges (e.g., 29.1 C-mol% jet fuel yield maximum) | Jet fuel synthesis in hydrocracking of Fischer–Tropsch product over Pt-loaded zeolite catalysts prepared using microemulsions | 10.1016/j.fuproc.2014.09.011 | 1342_Hanaoka 等 - 2015 - Jet fuel synthesis in hydrocracking of Fischer–Tropsch product over Pt-loaded zeolite catalysts prep.pdf
1342_Hanaoka 等 - 2015 - Jet fuel synthesis in hydrocracking of Fischer–Tropsch product over Pt-loaded zeolite catalysts prep.txt | Hydrogenation reaction | 2015 | Alkanes | n-Hexatriacontane | Batch reactor | Pt-related | Platinum-loaded zeolite catalysts | Broad-Cut/Mixed Hydrocarbons | C₁–C₈ hydrocarbons | H₂ | Not reported | Not reported | 1h | 250°C | 1 MPa H₂ | Not reported | conversion: Reported for specific catalysts and feedstocks (e.g., 99.1% for n-C₃₆H₇₄ over Cat. K) | selectivity: Not reported | yield: Reported as C-mol% for specific catalysts and feedstocks | Jet fuel synthesis in hydrocracking of Fischer–Tropsch product over Pt-loaded zeolite catalysts prepared using microemulsions | 10.1016/j.fuproc.2014.09.011 | 1342_Hanaoka 等 - 2015 - Jet fuel synthesis in hydrocracking of Fischer–Tropsch product over Pt-loaded zeolite catalysts prep.pdf
1346_Luo 等 - 2014 - n-Hexane cracking at high pressures on H-ZSM-5, H-BEA, H-MOR, and USY for endothermic reforming.txt | Cracking reaction | 2014 | Fatty Acids & Esters | n-Hexane | Continuous flow reactor | Ni-related | H-ZSM-5 zeolite | Aviation Fuel | Methane (CH₄) | Not reported | 0.3 mL/min | Not reported | Not reported | 573-673K | 1-137 bar | Not reported | conversion: 6.1-9.2% at 1 bar | selectivity: See Table 2 and Table 3 for detailed molar selectivities | yield: Not reported | n-Hexane cracking at high pressures on H-ZSM-5, H-BEA, H-MOR, and USY for endothermic reforming | 10.1016/j.apcata.2014.04.010 | 1346_Luo 等 - 2014 - n-Hexane cracking at high pressures on H-ZSM-5, H-BEA, H-MOR, and USY for endothermic reforming.pdf
1352_Nascimento 等 - 2016 - CERIUM INCORPORATED INTO A MESOPOROUS MOLECULAR SIEVE (MCM-41).txt | Hydrogenation reaction | 2016 | Catalysts & Additives | Silica gel | Batch reactor | Molecular Sieve-related | Mesoporous molecular sieve | Catalysts & Specific Process Products | Ce-MCM-41 mesoporous molecular sieve | Nitrogen and synthetic air (during calcination) | 100 mL/min | Synthesis Molar Ratio: CTMABr:SiO₂:Na₂O:Ce₂O₃:H₂O = 1:4:1:0.2:200 | 5days | 100°C | Not reported | Water | conversion: Not reported | selectivity: Not reported | yield: Not reported | CERIUM INCORPORATED INTO A MESOPOROUS MOLECULAR SIEVE (MCM-41) | 10.1590/0104-6632.20160333s20150132 | 1352_Nascimento 等 - 2016 - CERIUM INCORPORATED INTO A MESOPOROUS MOLECULAR SIEVE (MCM-41).pdf
1352_Nascimento 等 - 2016 - CERIUM INCORPORATED INTO A MESOPOROUS MOLECULAR SIEVE (MCM-41).txt | Hydrogenation reaction | 2016 | Catalysts & Additives | Silica gel | Hydrothermal synthesis in Teflon-jacketed stainless steel autoclave | Molecular Sieve-related | Cerium-MCM-41 mesoporous molecular sieve | Catalysts & Specific Process Products | Ce-MCM-41 mesoporous molecular sieve | Not reported | Not reported | Synthesis Molar Ratio: CTMABr:SiO₂:Na₂O:Ce₂O₃:H₂O = 1:4:1:0.2:200 | 5days | 100°C | Not reported | Water | conversion: Not reported | selectivity: Not reported | yield: Not reported | CERIUM INCORPORATED INTO A MESOPOROUS MOLECULAR SIEVE (MCM-41) | 10.1590/0104-6632.20160333s20150132 | 1352_Nascimento 等 - 2016 - CERIUM INCORPORATED INTO A MESOPOROUS MOLECULAR SIEVE (MCM-41).pdf
1362_Liu 等 - 2024 - Diels–Alder Reaction of Biofuran Derivatives and Cycloolefin for Directional Synthesis of Fused Ring.txt | Diels-Alder reaction | 2024 | Furanics | 2-Methylfuran | Batch reactor | Zeolite-related | MCM-22 zeolite | Bicyclic/Tricyclic Oxygenates | 1-methyl-1,4,4a,5,6,7,8,8a-octahydro-1H-1,4-epoxy-5,8-methylnaphthalen (C₁₁H₁₆O) | N₂ | Not reported | 2-MF:NBE = 0.8:1 (mol/mol) | 1h | 150°C | 0.5 MPa N₂ | Not reported | conversion: 84.9% for 2-MF | selectivity: 67.1% MFNB under optimal conditions | yield: 58.45% MFNB at 180°C with 1:1 molar ratio | Diels–Alder Reaction of Biofuran Derivatives and Cycloolefin for Directional Synthesis of Fused Ring Hydrocarbon High Density Jet Fuel | 10.1021/acs.iecr.4c00808 | 1362_Liu 等 - 2024 - Diels–Alder Reaction of Biofuran Derivatives and Cycloolefin for Directional Synthesis of Fused Ring.pdf
1362_Liu 等 - 2024 - Diels–Alder Reaction of Biofuran Derivatives and Cycloolefin for Directional Synthesis of Fused Ring.txt | Diels-Alder reaction | 2024 | Furanics | 2-Methylfuran | Batch reactor | Zeolite-related | Zeolite | Bicyclic/Tricyclic Oxygenates | 1-methyl-1,4,4a,9b-tetrahydro-1H-1,4-epoxy-fluorene (C₁₄H₁₄O) | N₂ | Not reported | 2-MF:Indene = 1:1 (mol/mol) | 5-7h | 180°C | 0.5 MPa | Not reported | conversion: 94.7% (2-methylfuran) | selectivity: 73.6% | yield: 70.0% | Diels–Alder Reaction of Biofuran Derivatives and Cycloolefin for Directional Synthesis of Fused Ring Hydrocarbon High Density Jet Fuel | 10.1021/acs.iecr.4c00808 | 1362_Liu 等 - 2024 - Diels–Alder Reaction of Biofuran Derivatives and Cycloolefin for Directional Synthesis of Fused Ring.pdf
1371_440-H&#x003b2; Modified Co_SiO2 Catalysts for Fischer-Tropsch Synthesis of Jet Fuel-range Hydrocarbons.txt | Hydrogenation reaction | 2014 | Synthesis Gas | Synthesis gas | Fixed-bed reactor | Co-related | Cobalt on silica gel/H-beta series catalysts | Aviation Fuel | C₈-C₁₈ aviation fuel range hydrocarbons | CO and H₂ | Not reported | Not reported | Not reported | 250°C | 2.0 MPa | Not reported | conversion: Co/SG/Hβ(80): 95.7% | selectivity: 航空燃油类烃 (C₈-C₁₈): Co/SG/Hβ(80): 42.3% (其中异构烃为27.6%) | yield: Not reported | SiO2 Catalysts for Fischer-Tropsch Synthesis of Jet Fuel-range Hydrocarbons.pdf |  | 1371_440-H&#x003b2; Modified Co_SiO2 Catalysts for Fischer-Tropsch Synthesis of Jet Fuel-range Hydrocarbons.pdf
1375_Yang 等 - 2019 - The influence of intimacy on the ‘iterative reactions’ during OX-ZEO process for aromatic production.txt | Hydrogenation reaction | 2019 | Reaction Intermediates | Ethylene | Fixed-bed reactor | Oxide-related | Oxide catalyst | LPG & C1-C4 Gases | Ethane (C₂H₆) | H₂ | GHSV 1200 h⁻¹ | Not reported | Not reported | 300-400°C | 4 MPa | Not reported | conversion: 10% (ZnCrOₓ, CH₃OCH₃) | selectivity: 87% CH₄ (ZnCrOₓ) | yield: Not reported | The influence of intimacy on the ‘iterative reactions’ during OX-ZEO process for aromatic production | 10.1016/j.jechem.2018.11.003 | 1375_Yang 等 - 2019 - The influence of intimacy on the ‘iterative reactions’ during OX-ZEO process for aromatic production.pdf
1375_Yang 等 - 2019 - The influence of intimacy on the ‘iterative reactions’ during OX-ZEO process for aromatic production.txt | Hydrogenation reaction | 2019 | Synthesis Gas | Synthesis gas | Fixed-bed flow reactor | Composite-related | Composite catalyst | LPG & C1-C4 Gases | Methane (CH₄) | H₂/CO | Not reported | H₂:CO = 2:1 (mol/mol) | Not reported | Not reported | Not reported | Not reported | conversion: 100% | selectivity: Not reported | yield: Not reported | The influence of intimacy on the ‘iterative reactions’ during OX-ZEO process for aromatic production | 10.1016/j.jechem.2018.11.003 | 1375_Yang 等 - 2019 - The influence of intimacy on the ‘iterative reactions’ during OX-ZEO process for aromatic production.pdf
1375_Yang 等 - 2019 - The influence of intimacy on the ‘iterative reactions’ during OX-ZEO process for aromatic production.txt | Hydrogenation reaction | 2019 | Reaction Intermediates | Dimethyl ether | Fixed-bed reactor | Oxide-related | Oxide catalyst | LPG & C1-C4 Gases | Methane (CH₄) | H₂/CO = 2/1 | Not reported | Not reported | Not reported | Not reported | Not reported | Not reported | conversion: CO conversion: 14.5–16.1% | selectivity: Aromatics: 25–74% | yield: Not reported | The influence of intimacy on the ‘iterative reactions’ during OX-ZEO process for aromatic production | 10.1016/j.jechem.2018.11.003 | 1375_Yang 等 - 2019 - The influence of intimacy on the ‘iterative reactions’ during OX-ZEO process for aromatic production.pdf
1377_Aslam 等 - 2020 - Syngas to higher alcohols synthesis over 3D printed KMoCoZSM5 monolith.txt | Hydrogenation reaction | 2020 | Synthesis Gas | Synthesis gas | Continuous flow reactor | Bimetallic-related (Co, Mo) | 3D printed potassium molybdenum cobalt on ZSM5 monolith | Catalysts & Specific Process Products | Ethanol (C₂H₅OH) | Syngas (H2/CO = 2) | 40 mL/min | H₂:CO = 2:1 (mol/mol) | Not reported | 270°C | 60 bar | Not reported | conversion: 54% | selectivity: C2+OH: 34% | yield: Not reported | Syngas to higher alcohols synthesis over 3D printed KMoCo/ZSM5 monolith | 10.1016/j.ceja.2020.100024 | 1377_Aslam 等 - 2020 - Syngas to higher alcohols synthesis over 3D printed KMoCoZSM5 monolith.pdf
1381_Zhai 等 - 2023 - Preparation of Hierarchical CoBeta Catalyst and Its Application in Hydrogenation of CO to Aviation.txt | Hydrogenation reaction | 2023 | Synthesis Gas | Synthesis gas | Fixed-bed reactor | Co-related | Hierarchical cobalt on Beta metal-zeolite bifunctional catalyst | Aviation Fuel | C₈-C₁₆ aviation kerosene components | H2/CO = 2 | 26 mL/min | H₂:CO = 2:1 (mol/mol) | 24h | 230°C | 3 MPa | Not reported | conversion: 34.6% (CO conversion) | selectivity: 40.2% (C8-C16 selectivity) | yield: Not reported | Preparation of Hierarchical Co/Beta Catalyst and Its Application in Hydrogenation of CO to Aviation Kerosene | 10.3390/cryst13071053 | 1381_Zhai 等 - 2023 - Preparation of Hierarchical CoBeta Catalyst and Its Application in Hydrogenation of CO to Aviation.pdf
1383_Hanaoka 等 - 2015 - Effects of Catalyst Preparation on Hydrocarbon Product Distribution in Hydrocracking of the Fischer-.txt | Hydrogenation reaction | 2015 | Reaction Intermediates | Fischer-Tropsch product | Batch reactor | Pt-related | Platinum-loaded zeolite catalysts | Broad-Cut/Mixed Hydrocarbons | C₁-C₈ hydrocarbons | H₂ | Not reported | Not reported | 1h | 250°C | 0.5 MPa H₂ | Not reported | conversion: Not reported | selectivity: Not reported | yield: {'C1-C8': '0.2-37.4%', 'C9-C15': '9.2-24.7%', 'C16+': '37.5-90.6%'} | Effects of Catalyst Preparation on Hydrocarbon Product Distribution in Hydrocracking of the Fischer-Tropsch Product with Low Pt-Loaded Catalysts | 10.3390/catal5041983 | 1383_Hanaoka 等 - 2015 - Effects of Catalyst Preparation on Hydrocarbon Product Distribution in Hydrocracking of the Fischer-.pdf
1385_Nimlos 等 - 2022 - Direct Conversion of Renewable CO2 -Rich Syngas to High-Octane Hydrocarbons in a Single R.txt | Hydrogenation reaction | 2022 | Reaction Intermediates | Hydrogen | Fixed-bed reactor | Oxide-related | Mixed oxide catalyst | Light Naphtha / Light Hydrocarbons | C₄⁺ hydrocarbons | Syngas (H₂:CO = 2:1 or 2.5:1) | 0.3 h⁻¹ | H₂:CO = 2:1 (mol/mol) | Not reported | 220°C | 750 kPa | Not reported | conversion: 42.5-77.3% (CO conversion) | selectivity: 96.1% C₄⁺ selectivity | yield: 13.7-44.9% (C₄⁺ yield) | Direct Conversion of Renewable CO<sub>2</sub> -Rich Syngas to High-Octane Hydrocarbons in a Single Reactor | 10.1021/acscatal.2c02155 | 1385_Nimlos 等 - 2022 - Direct Conversion of Renewable CO2 -Rich Syngas to High-Octane Hydrocarbons in a Single R.pdf
1387_Hangbing 等 - Fischer-Tropsch synthesis of aviation fuel.txt | Hydrogenation reaction | 2024 | Synthesis Gas | Synthesis gas | Fixed-bed reactor | Co-related | Cobalt-based zeolite structured catalyst | Broad-Cut/Mixed Hydrocarbons | Hydrocarbon fuels | H₂/CO | GHSV 3000-6000 h⁻¹ | H₂:CO = 2:1 (mol/mol) | Not reported | 230-240°C | 2 MPa | Not reported | conversion: 28.95% (Co/H-Y(介孔), 230°C, 3000 h⁻¹) | selectivity: 52.12% (Co/H-Y(介孔), 230°C, 3000 h⁻¹) | yield: Not reported | Fischer-Tropsch synthesis of aviation fuel |  | 1387_Hangbing 等 - Fischer-Tropsch synthesis of aviation fuel.pdf
1389_Gong 等 - 2025 - Co nanoparticles confined in mesopores of MFI zeolite for selective syngas conversion to heavy liqui.txt | Hydrogenation reaction | 2025 | Process Gases | Synthesis gas | Fixed-bed reactor | Co-related | Cobalt-based catalyst | Broad-Cut/Mixed Hydrocarbons | Liquid hydrocarbon fuels (gasoline C₅–C₁₁, jet C₈–C₁₆, diesel C₁₀–C₂₀, wax C₂₁⁺) | H₂/CO/Ar=9:9:1 | 20 mL/min | H₂:CO = 1:1 (mol/mol) | 10h | 513K | 2 MPa | Not reported | conversion: 10.1–38.2% (CO conversion, varies by catalyst) | selectivity: Gasoline: up to 76.7% | yield: Not reported | Co nanoparticles confined in mesopores of MFI zeolite for selective syngas conversion to heavy liquid hydrocarbon fuels | 10.1016/S1872-2067(24)60166-X | 1389_Gong 等 - 2025 - Co nanoparticles confined in mesopores of MFI zeolite for selective syngas conversion to heavy liqui.pdf
1391_Tomasek 等 - 2020 - Fuel purpose hydrocracking of biomass based Fischer-Tropsch paraffin mixtures on bifunctional cataly.txt | Hydrogenation reaction | 2020 | Reaction Intermediates | Wax | Continuous flow reactor | Pt-related | Platinum on H-mordenite | LPG & C1-C4 Gases | C₁-C₄ gases | H₂ | Not reported | H₂:Hydrocarbon = 600:1 (v/v) | Not reported | 300-350°C | 40 bar | Not reported | conversion: C21+ conversion: 0.7-63.1 wt% | selectivity: Isoparaffin content in C1-C21: 5.0-85.0 wt% | yield: Gas: 0.5-31.3 wt% | Fuel purpose hydrocracking of biomass based Fischer-Tropsch paraffin mixtures on bifunctional catalysts | 10.1016/j.enconman.2020.112775 | 1391_Tomasek 等 - 2020 - Fuel purpose hydrocracking of biomass based Fischer-Tropsch paraffin mixtures on bifunctional cataly.pdf
1399_Street 等 - 2012 - Gasoline-range hydrocarbon production using biomass derived synthesis gas over MoH+ZSM-5.txt | Hydrogenation reaction | 2012 | Reaction Intermediates | Hydrogen | Fixed-bed reactor | Mo-related | Molybdenum on H+ZSM-5 | Gasoline Range Hydrocarbon Mixtures | C₅-C₁₂ hydrocarbons (gasoline-range) | Synthesis gas | 4.5 SLPM | H₂:CO = 2:1 (mol/mol) | 9h | 773K | 8.96 MPa | Not reported | conversion: Not reported | selectivity: {'CO₂': 'Not reported', 'CH₄': 'Not reported', 'C₂-C₄': 'Not reported', 'Gasoline-range': 'Not reported'} | yield: {'Organic phase': '0.00844%', 'Aqueous phase': '29.9 mL'} | Gasoline-range hydrocarbon production using biomass derived synthesis gas over Mo/H+ZSM-5 | 10.1016/j.fuel.2011.12.036 | 1399_Street 等 - 2012 - Gasoline-range hydrocarbon production using biomass derived synthesis gas over MoH+ZSM-5.pdf
1399_Street 等 - 2012 - Gasoline-range hydrocarbon production using biomass derived synthesis gas over MoH+ZSM-5.txt | Hydrogenation reaction | 2012 | Synthesis Gas | Synthesis gas | Fixed-bed reactor | Mo-related | Molybdenum on H+ZSM-5 | Gasoline Range Hydrocarbon Mixtures | C₅-C₁₂ hydrocarbons (gasoline-range) | H₂/CO/CO₂/ CH₄/ N₂ | 4.5 SLPM | H₂:CO = 2:1 (mol/mol) | 9h | 773K | 8.96-9.18 MPa | Not reported | conversion: Not reported | selectivity: CO₂ selectivity highest for producer gas | yield: Organic phase yield: 0.00844±0.00315% (2:1 syngas) | Gasoline-range hydrocarbon production using biomass derived synthesis gas over Mo/H+ZSM-5 | 10.1016/j.fuel.2011.12.036 | 1399_Street 等 - 2012 - Gasoline-range hydrocarbon production using biomass derived synthesis gas over MoH+ZSM-5.pdf
1399_Street 等 - 2012 - Gasoline-range hydrocarbon production using biomass derived synthesis gas over MoH+ZSM-5.txt | Hydrogenation reaction | 2012 | Lignocellulosic Biomass | Wood chips | Fixed-bed reactor | Mo-related | Molybdenum on H+ZSM-5 | Gasoline Range Hydrocarbon Mixtures | C₅-C₁₂ hydrocarbons (gasoline-range) | H₂ | 4.5 SLPM | Feed Gas: H₂:CO = 2:1 (mol/mol, in a mixture with CO₂/CH₄/N₂) | 9h | 773K | 8.96-9.18 MPa | Not reported | conversion: Not reported | selectivity: CO2 selectivity highest for producer gas | yield: Organic phase yield: 0.00844±0.00315% (2:1 syngas) | Gasoline-range hydrocarbon production using biomass derived synthesis gas over Mo/H+ZSM-5 | 10.1016/j.fuel.2011.12.036 | 1399_Street 等 - 2012 - Gasoline-range hydrocarbon production using biomass derived synthesis gas over MoH+ZSM-5.pdf
1401_Tomasek 等 - JET Fuel Production from High Molecular Weight Fischer- Tropsch Paraffin Mixture.txt | Cracking reaction | 2016 | Fatty Acids & Esters | High molecular weight Fischer-Tropsch paraffin mixture | Fixed-bed reactor | Pt-related | Platinum on H-ZSM5 | Jet Fuel Range Alkanes | C₁-C₄ gases | H₂ | LHSV 1.0 h⁻¹ | H₂:Hydrocarbon = 600 Nm³/m³ | Not reported | 250-350°C | 40 bar | Not reported | conversion: 20.1-95.5% (C21+ conversion depending on catalyst and temperature) | selectivity: Pt/H-Beta: iso/n-paraffin ratio 6-7 | yield: Gases: 10-48% | JET Fuel Production from High Molecular Weight Fischer- Tropsch Paraffin Mixture |  | 1401_Tomasek 等 - JET Fuel Production from High Molecular Weight Fischer- Tropsch Paraffin Mixture.pdf
1405_Zhang 等 - 2025 - Highly efficient NiBeta catalyst for one-step hydrodeoxygenation-isomerization of fatty acid ester.txt | Hydrogenation reaction | 2025 | Reaction Intermediates | Methyl laurate | Batch reactor | Ni-related | Nickel on Beta zeolite | n-Alkanes | Undecane (C₁₁H₂₄) | H₂ | Not reported | Not reported | 1h | 280°C | 2 MPa | n-Octane | conversion: >90% (after 1 h), nearly complete (after 2 h) | selectivity: 86% (C11+C12 selectivity for 8Ni2CA/Beta at 280°C, 1 h) | yield: 74.7% (C11+C12 yield for 8Ni2CA/Beta at 280°C, 1 h) | Highly efficient Ni/Beta catalyst for one-step hydrodeoxygenation-isomerization of fatty acid ester to bio-jet fuel | 10.1016/j.fuel.2024.133586 | 1405_Zhang 等 - 2025 - Highly efficient NiBeta catalyst for one-step hydrodeoxygenation-isomerization of fatty acid ester.pdf
1409_Yang 等 - 2023 - Isomerization Properties of PtSAPO-11 Catalysts for the Production of Bio-Aviation Kerosene.txt | Oligomer-Isomer reaction | 2023 | Alkanes | Bio-n-hexadecane | Fixed-bed reactor | Pt-related | Platinum on SAPO-11 | n-Alkanes | iso-Hexadecane (C₁₆H₃₄) | H₂ | WHSV 1.0 h⁻¹ | H₂:n-Hexadecane = 1000:1 (v/v) | Not reported | 340°C | 1.5 MPa | Not reported | conversion: 81.8% | selectivity: 86.5% | yield: Not reported | Isomerization Properties of Pt/SAPO-11 Catalysts for the Production of Bio-Aviation Kerosene | 10.3390/catal13071100 | 1409_Yang 等 - 2023 - Isomerization Properties of PtSAPO-11 Catalysts for the Production of Bio-Aviation Kerosene.pdf
1411_Weng 等 - 2015 - Jet-Fuel Range Hydrocarbons from Biomass-Derived Sorbitol over Ni-HZSM-5SBA-15 Catalyst.txt | Hydrogenation reaction | 2015 | Sugars & Carbohydrates | Sorbitol | Fixed-bed reactor | Ni-related | Nickel on HZSM-5/SBA-15 | Broad-Cut/Mixed Hydrocarbons | Aromatic hydrocarbons | H₂ | WHSV 0.75 h⁻¹ | Not reported | Not reported | 593K | 4 MPa | Water | conversion: >90% | selectivity: Aromatics and cyclic-hydrocarbons content: 80.0% | yield: 40.4 wt.% | Jet-Fuel Range Hydrocarbons from Biomass-Derived Sorbitol over Ni-HZSM-5/SBA-15 Catalyst | 10.3390/catal5042147 | 1411_Weng 等 - 2015 - Jet-Fuel Range Hydrocarbons from Biomass-Derived Sorbitol over Ni-HZSM-5SBA-15 Catalyst.pdf
1414_433-Direct synthesis of W-SBA-15 catalysts and their catalytic performance for metathesis of ethylene and 2-butene to propylene.txt | Oligomer-Isomer reaction | 2009 | Light Olefins | Ethylene | Fixed-bed reactor | W-related | Tungsten on SBA-15 mesoporous molecular sieve | Olefins | Propylene (C₃H₆) | CH₄/N₂ | WHSV 6.4 h⁻¹ | Ethylene:2-Butene = 3:1 (mol/mol) | 24h | 300°C | 3 MPa | Not reported | conversion: >50% (butene conversion after 24 h) | selectivity: >96% (propylene selectivity after 24 h) | yield: Not reported |  |  | 1414_433-Direct synthesis of W-SBA-15 catalysts and their catalytic performance for metathesis of ethylene and 2-butene to propylene.pdf
1416_Sun 等 - 2020 - Supported heteropolyacids catalysts for the selective hydrocracking and isomerization of n-C16 to pr.txt | Hydrogenation reaction | 2020 | Alkanes | n-Hexadecane | Fixed-bed reactor | Pt-related | Platinum on heteropoly acid/MCM-41 bifunctional catalyst | Gasoline Range Hydrocarbon Mixtures | <C9 hydrocarbons (gasoline) | H₂ | 0.04 mL/min | Not reported | 100h | 340°C | 1 MPa | Not reported | conversion: ≈84% (for Pt/20wt.% HPA/MCM-41 catalysts) | selectivity: Not reported | yield: ≈20 wt.% (jet fuel yield over Pt/40wt.% HPMo/MCM-41) | Supported heteropolyacids catalysts for the selective hydrocracking and isomerization of n-C16 to produce jet fuel | 10.1016/j.apcata.2020.117556 | 1416_Sun 等 - 2020 - Supported heteropolyacids catalysts for the selective hydrocracking and isomerization of n-C16 to pr.pdf
1420_Zhang 等 - 2016 - Shape Selectivity in Hydroisomerization of Hexadecane over Pt Supported on 10-Ring Zeolites ZSM-22,.txt | Hydrogenation reaction | 2016 | Alkanes | n-Hexadecane | Fixed-bed reactor | Pt-related | Platinum on ZSM-22 | n-Alkanes | iso-Hexadecane (C₁₆H₃₄) | H₂ | Not reported | H₂:n-Hexadecane = 600:1 (v/v) | Not reported | 260-300°C | 4 MPa | Not reported | conversion: Varies with catalyst and conditions (e.g., ~98% over Pt/ZSM-23 and Pt/ZSM-35 at 300°C) | selectivity: Varies with catalyst and conditions (e.g., higher selectivity over Pt/ZSM-23 at low temperature and short contact time, higher selectivity over Pt/ZSM-48 at high temperature and long contact time) | yield: Not reported | Shape Selectivity in Hydroisomerization of Hexadecane over Pt Supported on 10-Ring Zeolites: ZSM-22, ZSM-23, ZSM-35, and ZSM-48 | 10.1021/acs.iecr.6b01163 | 1420_Zhang 等 - 2016 - Shape Selectivity in Hydroisomerization of Hexadecane over Pt Supported on 10-Ring Zeolites ZSM-22,.pdf
1422_Shi 等 - 2019 - Selective Production of Jet-Fuel-Range Alkanes from Palmitic Acid over NiH-MCM-49 with Two Independ.txt | Hydrogenation reaction | 2019 | Fatty Acids & Esters | Palmitic acid | Batch reactor | Ni-related | H-MCM-49 zeolite, Nickel on H-MCM-49 bifunctional catalysts | Jet Fuel Range Alkanes | C₁₂-C₁₄ alkanes (jet-fuel-range) | H₂ | Not reported | Not reported | 4h | 260°C | 4 MPa H₂ | Decalin | conversion: >99% | selectivity: C12: 6.8-11% | yield: Not reported | Selective Production of Jet-Fuel-Range Alkanes from Palmitic Acid over Ni/H-MCM-49 with Two Independent Pore Systems | 10.1021/acs.iecr.9b04130 | 1422_Shi 等 - 2019 - Selective Production of Jet-Fuel-Range Alkanes from Palmitic Acid over NiH-MCM-49 with Two Independ.pdf
1422_Shi 等 - 2019 - Selective Production of Jet-Fuel-Range Alkanes from Palmitic Acid over NiH-MCM-49 with Two Independ.txt | Hydrogenation reaction | 2019 | Fatty Acids & Esters | Palmitic acid | Batch reactor | Ni-related | Nickel on H-MCM-49 bifunctional catalyst | n-Alkanes | C₈-C₁₆ alkanes (specifically C₁₂H₂₆, C₁₃H₂₈, C₁₄H₃₀, C₁₅H₃₂, C₁₆H₃₄) | H₂ | Not reported | Not reported | 4h | 260°C | 4 MPa H₂ | Decalin | conversion: >99% | selectivity: C₁₂: 6.8-11% | yield: Not reported | Selective Production of Jet-Fuel-Range Alkanes from Palmitic Acid over Ni/H-MCM-49 with Two Independent Pore Systems | 10.1021/acs.iecr.9b04130 | 1422_Shi 等 - 2019 - Selective Production of Jet-Fuel-Range Alkanes from Palmitic Acid over NiH-MCM-49 with Two Independ.pdf
1424_Lanzafame 等 - 2017 - Effect of the Structure and Mesoporosity in NiZeolite Catalysts for n ‐Hexadecane Hydroisome.txt | Hydrogenation reaction | 2017 | Alkanes | n-Hexadecane | Fixed-bed reactor | Ni-related | Nickel on zeolite | LPG & C1-C4 Gases | Gases | H₂ | WHSV 4 h⁻¹ | H₂:n-Hexadecane = 7.5:1 (mol/mol) | Not reported | 275°C | 30 bar | Not reported | conversion: Ni/ASA: 9.8% | selectivity: {'Gases': ['Ni/ASA: 7.8%', 'Ni/H-MFI: 38.0%', 'Ni/H-Beta: 5.0%', 'Ni/Des H-Beta: 11.1%'], 'n-C₅-C₁₀': ['Ni/ASA: 5.7%', 'Ni/H-MFI: 36.2%', 'Ni/H-Beta: 1.8%', 'Ni/Des H-Beta: 4.6%'], 'n-C₁₁-C₁₅': ['Ni/ASA: 0.0%', 'Ni/H-MFI: 0.1%', 'Ni/H-Beta: 3.6%', 'Ni/Des H-Beta: 3.3%'], 'i-C₅-C₁₀': ['Ni/ASA: 1.6%', 'Ni/H-MFI: 23.8%', 'Ni/H-Beta: 5.2%', 'Ni/Des H-Beta: 9.0%'], 'i-C₁₁-C₁₅': ['Ni/ASA: 7.8%', 'Ni/H-MFI: 0.4%', 'Ni/H-Beta: 26.7%', 'Ni/Des H-Beta: 26.7%'], 'i-C₁₆': ['Ni/ASA: 77.1%', 'Ni/H-MFI: 0.0%', 'Ni/H-Beta: 56.6%', 'Ni/Des H-Beta: 44.0%'], 'Naphthenes': ['Ni/ASA: 0.0%', 'Ni/H-MFI: 1.5%', 'Ni/H-Beta: 1.1%', 'Ni/Des H-Beta: 1.3%']} | yield: {'Gas yield': ['Ni/ASA: 0.3 wt%', 'Ni/H-MFI: 36.2 wt%', 'Ni/H-Beta: 3.1 wt%', 'Ni/Des H-Beta: 9.1 wt%'], 'Liquid yield': ['Ni/ASA: 99.7 wt%', 'Ni/H-MFI: 63.8 wt%', 'Ni/H-Beta: 96.9 wt%', 'Ni/Des H-Beta: 90.9 wt%']} | Effect of the Structure and Mesoporosity in Ni/Zeolite Catalysts for <i>n</i> ‐Hexadecane Hydroisomerisation and Hydrocracking | 10.1002/cctc.201601670 | 1424_Lanzafame 等 - 2017 - Effect of the Structure and Mesoporosity in NiZeolite Catalysts for n ‐Hexadecane Hydroisome.pdf
1426_Fujitsuka 等 - 2020 - Development of PtZeolite for Selective Conversion of n-Decane and n-Dodecane to i.txt | Hydrogenation reaction | 2020 | Alkanes | n-Decane | Fixed-bed flow reactor | Pt-related | Platinum on zeolite | iso-Alkanes | iso-C6 alkanes | H₂ | Not reported | H₂:n-Decane = 9:1 (mol/mol) | 1h | 200-250°C | Ambient pressure | Not reported | conversion: ~65 C-mol% for n-C10 | selectivity: i-C10 selectivity increased with lower solid acid amount | yield: 35 C-mol% desired isoparaffins from n-C12 at 250°C with MgO-modified catalyst | Development of Pt/Zeolite for Selective Conversion of <i>n</i>-Decane and <i>n</i>-Dodecane to <i>i</i>-C6-7 and <i>i</i>-C7-9 | 10.1627/jpi.63.297 | 1426_Fujitsuka 等 - 2020 - Development of PtZeolite for Selective Conversion of n-Decane and n-Dodecane to i.pdf
1426_Fujitsuka 等 - 2020 - Development of PtZeolite for Selective Conversion of n-Decane and n-Dodecane to i.txt | Hydrogenation reaction | 2020 | Alkanes | n-Dodecane | Fixed-bed flow reactor | Pt-related | Platinum loaded zeolite | n-Alkanes | Isoparaffins (i-C₇H₁₆, i-C₈H₁₈, i-C₉H₂₀) | H₂ | Not reported | H₂:n-Dodecane = 13:1 (mol/mol) | 1h | 200-250°C | Ambient pressure | Not reported | conversion: 19.8 C-mol% (for Pt(0.5)/MFI(200) at 200°C, W/F=0.8 h) | selectivity: For Pt(0.5)/MFI(200) at 200°C: Desired product (i-C7, i-C8, i-C9): 8.2 C-mol%, Isomerized intermediate (i-C12): 1.6 C-mol%, Cracked intermediate (n-C7, n-C8, n-C9): 8.2 C-mol%, Lighter byproduct (C3-C6): 6.6 C-mol% | yield: 35 C-mol% desired isoparaffin yield (for MgO(1)/Pt(0.5)/MFI(200) at 250°C, W/F=0.8 h) | Development of Pt/Zeolite for Selective Conversion of <i>n</i>-Decane and <i>n</i>-Dodecane to <i>i</i>-C6-7 and <i>i</i>-C7-9 | 10.1627/jpi.63.297 | 1426_Fujitsuka 等 - 2020 - Development of PtZeolite for Selective Conversion of n-Decane and n-Dodecane to i.pdf
1430_Wulandari 等 - 2024 - Hydroisomerization of n-dodecane over zeolite socony mobile-48-γ-Al2O3 supported platinum catalyst.txt | Hydrogenation reaction | 2024 | Alkanes | n-Dodecane | Fixed-bed reactor | Pt-related | Platinum on ZSM-48-gamma-alumina | iso-Alkanes | iso-Dodecane (C₁₂H₂₆) | H₂ | 200 mL/min | Not reported | 8h | 275°C | 25 bar | Not reported | conversion: Varies with Pt concentration and temperature: 7.05% to 92.25% | selectivity: Highest selectivity: 90.70% for 0.3 wt% Pt at 300°C | yield: Not reported | Hydroisomerization of n-dodecane over zeolite socony mobile-48-γ-Al2O3 supported platinum catalyst: Insight into platinum concentration and reaction temperature | 10.1016/j.cscee.2024.100789 | 1430_Wulandari 等 - 2024 - Hydroisomerization of n-dodecane over zeolite socony mobile-48-γ-Al2O3 supported platinum catalyst.pdf
1432_Panarmasar 等 - 2025 - Biojet Production from Hydroisomerization of Palm Olein Catalyzed by NiMicromesoporous Zeolite Comp.txt | Hydrogenation reaction | 2025 | Vegetable Oils | Palm oil | Fixed-bed flow reactor | Ni-related | Nickel-based catalysts | Aviation Fuel | C₈-C₁₆ hydrocarbons (biojet fuel range) | H₂ | 0.1 mL/min | Not reported | Not reported | 425°C | 25 bar | Not reported | conversion: Not reported | selectivity: Biojet fuel selectivity: 78.45% (Ni/USY) | yield: Liquid yield: 54.3 wt% (Ni/USY) | Biojet Production from Hydroisomerization of Palm Olein Catalyzed by Ni/Micromesoporous Zeolite Composite Supports | 10.1021/acsomega.5c02800 | 1432_Panarmasar 等 - 2025 - Biojet Production from Hydroisomerization of Palm Olein Catalyzed by NiMicromesoporous Zeolite Comp.pdf
1434_Zhao 等 - 2024 - Hydroisomerization Principles of Acenaphthene to Alkyladamantanes over Modified USY-Supported Pt Cat.txt | Hydrogenation reaction | 2024 | Aromatics | Acenaphthene | Fixed-bed reactor | Pt-related | Platinum on USY zeolite | Polycyclic Aromatics / Hydrogenated PAHs | Tetrahydroacenaphthene (C₁₂H₁₄) | H₂ | Not reported | Not reported | 0.12-1.2min | 260°C | 4 MPa | n-Heptane | conversion: Very fast, in most cases acenaphthene was fully converted | selectivity: Not reported | yield: 62% AAs yield for Pt/USY | Hydroisomerization Principles of Acenaphthene to Alkyladamantanes over Modified USY-Supported Pt Catalysts | 10.1021/acs.energyfuels.4c00041 | 1434_Zhao 等 - 2024 - Hydroisomerization Principles of Acenaphthene to Alkyladamantanes over Modified USY-Supported Pt Cat.pdf
1434_Zhao 等 - 2024 - Hydroisomerization Principles of Acenaphthene to Alkyladamantanes over Modified USY-Supported Pt Cat.txt | Hydrogenation reaction | 2024 | Aromatics | Acenaphthene | Not reported | Ni-related | Nickel on activated carbon | Cycloalkanes | Perhydroacenaphthene (C₁₂H₂₂) | Not reported | Not reported | Not reported | Not reported | Not reported | Not reported | Not reported | conversion: Not reported | selectivity: Not reported | yield: Not reported | Hydroisomerization Principles of Acenaphthene to Alkyladamantanes over Modified USY-Supported Pt Catalysts | 10.1021/acs.energyfuels.4c00041 | 1434_Zhao 等 - 2024 - Hydroisomerization Principles of Acenaphthene to Alkyladamantanes over Modified USY-Supported Pt Cat.pdf
1436_Song 等 - 2025 - Tuning ZSM-22 zeolite through NH4F etching enables enhanced performance and tailored product distrib.txt | Oligomer-Isomer reaction | 2025 | Alkanes | n-Decane | Fixed-bed reactor | Pt-related | Platinum on ZSM-22 | n-Alkanes | Isomers of n-decane (C₁₀H₂₂) | H₂ | LHSV 2 h⁻¹ | H₂:n-Decane = 800:1 (v/v) | Not reported | Variable | 2 MPa | Not reported | conversion: Up to 91.4% (highest achieved) | selectivity: Mono-branched isomers | yield: Isomer yield up to 82.1% (highest achieved) | Tuning ZSM-22 zeolite through NH4F etching enables enhanced performance and tailored product distribution in n-alkane isomerization for sustainable aviation fuels | 10.1016/j.fuel.2024.133235 | 1436_Song 等 - 2025 - Tuning ZSM-22 zeolite through NH4F etching enables enhanced performance and tailored product distrib.pdf
1442_Chintakanan 等 - 2021 - Bio-jet fuel range in biofuels derived from hydroconversion of palm olein over Nizeolite catalysts.txt | Hydrogenation reaction | 2021 | Alcohols | Palm olein | Batch reactor | Ni-related | Nickel on zeolite | Aviation Fuel | C₈-C₁₆ hydrocarbons (bio-jet fuel range) | H₂ | Not reported | Not reported | 4h | 360°C | 30-40 bar H₂ | Not reported | conversion: Not reported | selectivity: iso-/n-alkane ratio = 1.67 (Ni/NH4-Beta, 40 bar) | yield: 20.8 wt% bio-jet yield (Ni/NH4-Beta, 40 bar) | Bio-jet fuel range in biofuels derived from hydroconversion of palm olein over Ni/zeolite catalysts and freezing point of biofuels/Jet A-1 blends | 10.1016/j.fuel.2021.120472 | 1442_Chintakanan 等 - 2021 - Bio-jet fuel range in biofuels derived from hydroconversion of palm olein over Nizeolite catalysts.pdf
1442_Chintakanan 等 - 2021 - Bio-jet fuel range in biofuels derived from hydroconversion of palm olein over Nizeolite catalysts.txt | Hydrogenation reaction | 2021 | Alcohols | Palm olein | Batch reactor | Ni-related | Nickel on zeolite | Bio-oil / Pyrolysis Oil | Bio-gasoline | H₂ | Not reported | Not reported | 2-8h | 300-380°C | 25-40 bar H₂ | Not reported | conversion: Not reported | selectivity: iso-alkanes | yield: Bio-jet yield: 20.8-28.7 wt% | Bio-jet fuel range in biofuels derived from hydroconversion of palm olein over Ni/zeolite catalysts and freezing point of biofuels/Jet A-1 blends | 10.1016/j.fuel.2021.120472 | 1442_Chintakanan 等 - 2021 - Bio-jet fuel range in biofuels derived from hydroconversion of palm olein over Nizeolite catalysts.pdf
1444_Choi 等 - 2022 - Hydro-isomerization of n-dodecane on Pt–LaBeta catalyst for the production of high quality bio-jet.txt | Oligomer-Isomer reaction | 2022 | Alkanes | n-Dodecane | Fixed-bed continuous flow reactor | Pt-related | Platinum lanthanum on Beta zeolite | iso-Alkanes | iso-Dodecane (C₁₂H₂₆) | H₂ | WHSV 5.85 h⁻¹ | Not reported | Not reported | 160-340°C | Atmospheric pressure | Not reported | conversion: Up to 100% | selectivity: High selectivity to iso-C12 in range of 200-250°C | yield: 59.2-56.2% (iso-C12 yield) | Hydro-isomerization of n-dodecane on Pt–La/Beta catalyst for the production of high quality bio-jet fuel: Effect of La addition | 10.1016/j.micromeso.2022.112294 | 1444_Choi 等 - 2022 - Hydro-isomerization of n-dodecane on Pt–LaBeta catalyst for the production of high quality bio-jet.pdf
1446_Weitkamp - 1982 - Isomerization of long-chain n-alkanes on a PtCaY zeolite catalyst.txt | Oligomer-Isomer reaction | 1982 | Alkanes | C6 to C15 n-alkanes | Fixed-bed reactor | Pt-related | Platinum on calcium Y zeolite | iso-Alkanes | Monobranched isomers | H₂ | Not reported | Not reported | Not reported | 190°C | 7 kPa | Not reported | conversion: 1.1% | selectivity: >95% monobranched isomers at low conversion | yield: Not reported | Isomerization of long-chain n-alkanes on a Pt/CaY zeolite catalyst | 10.1021/i300008a008 | 1446_Weitkamp - 1982 - Isomerization of long-chain n-alkanes on a PtCaY zeolite catalyst.pdf
1448_Xiangwen和Qian - Zeolite catalytic iso merizatio n of endo2T HDCPD to exo2T HDCPD.txt | Oligomer-Isomer reaction | 2007 | Reaction Intermediates | endo-Tetrahydrodicyclopentadiene | Batch reactor | Zeolite-related | Zeolite | Cycloalkanes | exo-THDCPD | Air | Not reported | Not reported | 2h | 195℃ | Not reported | Not reported | conversion: 94.0% | selectivity: 98.4% | yield: 92.5% | Zeolite catalytic iso merizatio n of endo2T HDCPD to exo2T HDCPD |  | 1448_Xiangwen和Qian - Zeolite catalytic iso merizatio n of endo2T HDCPD to exo2T HDCPD.pdf
1452_Liu 等 - 2024 - Modulating structural and acidic properties of ZSM-5 to boost dehydration-oligomerization of higher.txt | Oligomer-Isomer reaction | 2024 | Alcohols | n-Butanol | Fixed-bed continuous flow reactor | Zeolite-related | HZSM-5 zeolite | Aviation Fuel | C₈-C₁₆ jet fuel precursors | N₂ | LHSV 0.2 h⁻¹ | Not reported | Not reported | 260°C | 2 MPa | Not reported | conversion: >95% (for various alcohols) | selectivity: 66.4% (C8-C16 products selectivity for n-butanol) | yield: Not reported | Modulating structural and acidic properties of ZSM-5 to boost dehydration-oligomerization of higher alcohols derived from fermentation ethanol upgrading to bio-jet fuel precursors | 10.1016/j.fuel.2024.131852 | 1452_Liu 等 - 2024 - Modulating structural and acidic properties of ZSM-5 to boost dehydration-oligomerization of higher.pdf
1454_Li 等 - 2025 - Aromatization-free strategy for sustainable aviation fuel Co-upcycling waste oils and polystyrene p.txt | Hydrogenation reaction | 2025 | Waste Oils | Waste oils | Fixed-bed reactor | Pd-related | Palladium on SBA-15 | Aviation Fuel | C₈-C₁₆ jet fuel components | H₂ | Not reported | PKO:PS Foam = 2.5:1 (wt/wt) | Not reported | 350°C | 0.15 MPa | Not reported | conversion: Complete conversion achieved with all catalysts | selectivity: 84.5% selectivity for C8-C16 jet fuel with Pd/SBA-15 | yield: 71.0 wt% C8-C16 jet fuel components with Pd/SBA-15 | Aromatization-free strategy for sustainable aviation fuel: Co-upcycling waste oils and polystyrene plastics into alkanes and aromatics | 10.1016/j.ces.2024.121100 | 1454_Li 等 - 2025 - Aromatization-free strategy for sustainable aviation fuel Co-upcycling waste oils and polystyrene p.pdf
1454_Li 等 - 2025 - Aromatization-free strategy for sustainable aviation fuel Co-upcycling waste oils and polystyrene p.txt | Hydrogenation reaction | 2025 | Fatty Acids & Esters | Lauric acid | Fixed-bed reactor | Pd-related | Palladium on SBA-15 | Broad-Cut/Mixed Hydrocarbons | C₈-C₁₆ hydrocarbons | H₂ | Not reported | PKO:PS Foam = 2.5:1 (wt/wt) | Not reported | 480°C | 0.15 MPa | Not reported | conversion: Complete conversion of styrene achieved with all catalysts | selectivity: 84.5% selectivity for C8-C16 jet fuel components with Pd/SBA-15 | yield: 71.0 wt% (Pd/SBA-15) | Aromatization-free strategy for sustainable aviation fuel: Co-upcycling waste oils and polystyrene plastics into alkanes and aromatics | 10.1016/j.ces.2024.121100 | 1454_Li 等 - 2025 - Aromatization-free strategy for sustainable aviation fuel Co-upcycling waste oils and polystyrene p.pdf
1454_Li 等 - 2025 - Aromatization-free strategy for sustainable aviation fuel Co-upcycling waste oils and polystyrene p.txt | Hydrogenation reaction | 2025 | Fatty Acids & Esters | Lauric acid | Fixed-bed reactor | Pd-related | Palladium on SBA-15 | Broad-Cut/Mixed Hydrocarbons | C₈-C₁₆ hydrocarbons | H₂ | Not reported | Not reported | Not reported | 480°C | 0.15 MPa | Not reported | conversion: Complete conversion achieved for all catalysts | selectivity: 84.5% selectivity for C8-C16 jet fuel | yield: 71.0 wt% C8-C16 jet fuel components | Aromatization-free strategy for sustainable aviation fuel: Co-upcycling waste oils and polystyrene plastics into alkanes and aromatics | 10.1016/j.ces.2024.121100 | 1454_Li 等 - 2025 - Aromatization-free strategy for sustainable aviation fuel Co-upcycling waste oils and polystyrene p.pdf
1456_Dubray 等 - 2024 - Optimization of Sustainable Aviation Fuel Production through Experiment-Driven Modeling of Acid-Cata.txt | Oligomer-Isomer reaction | 2024 | Alcohols | C3 to C7 olefins | Continuous flow reactor | Oxide-related | Amorphous silica-alumina | Olefins | C₈-C₁₆ olefins (SAF-range) | Not reported | Not reported | Not reported | Not reported | 423-603K | 50 bar | n-Heptane | conversion: 20-80% | selectivity: Controlled by feed composition and temperature | yield: SAF-range yield up to 68% | Optimization of Sustainable Aviation Fuel Production through Experiment-Driven Modeling of Acid-Catalyzed Oligomerization | 10.1021/acssuschemeng.4c08240 | 1456_Dubray 等 - 2024 - Optimization of Sustainable Aviation Fuel Production through Experiment-Driven Modeling of Acid-Cata.pdf
1458_Fuchs 等 - 2025 - Synthesis of sustainable aviation fuels via (co–)oligomerization of light olefins.txt | Oligomer-Isomer reaction | 2025 | Light Olefins | C3+C4 olefins | Fixed-bed reactor | Bimetallic-related (Si, Al) | Mesoporous amorphous mixed silicon-aluminum oxides | Gasoline Range Hydrocarbon Mixtures | Gasoline (C₅-C₁₀) | Ar | WHSV 2 h⁻¹ | Propylene:1-Butene = 1:1 (mol/mol) | Not reported | 120°C | 40 bar | Not reported | conversion: Propylene: 97.8% (WHSV 2 h⁻¹), 69.7% (WHSV 4 h⁻¹), 32.5% (WHSV 8 h⁻¹) | selectivity: Propylene oligomerization: Gasoline 27.5-48.8%, Kerosene 92.5-93.5% | yield: Not reported | Synthesis of sustainable aviation fuels via (co–)oligomerization of light olefins | 10.1016/j.fuel.2024.133680 | 1458_Fuchs 等 - 2025 - Synthesis of sustainable aviation fuels via (co–)oligomerization of light olefins.pdf
1458_Fuchs 等 - 2025 - Synthesis of sustainable aviation fuels via (co–)oligomerization of light olefins.txt | Oligomer-Isomer reaction | 2025 | Alcohols | Mixed olefins | Fixed-bed continuous flow reactor | Bimetallic-related (Si, Al) | Mesoporous amorphous mixed silicon-aluminum oxides | Hydrocarbon Dimers/Oligomers | Highly branched long chain oligomers | Ar | WHSV 2 h⁻¹ | Feed Composition: Ethylene:Propylene:1-Butene = 40:40:20 (mol%) | Not reported | 120°C | 40 bar | Not reported | conversion: WHSV 2 h⁻¹: 96.6% | selectivity: WHSV 2 h⁻¹: gasoline 35.0%, kerosene 71.1% | yield: Not reported | Synthesis of sustainable aviation fuels via (co–)oligomerization of light olefins | 10.1016/j.fuel.2024.133680 | 1458_Fuchs 等 - 2025 - Synthesis of sustainable aviation fuels via (co–)oligomerization of light olefins.pdf
1458_Fuchs 等 - 2025 - Synthesis of sustainable aviation fuels via (co–)oligomerization of light olefins.txt | Oligomer-Isomer reaction | 2025 | Light Olefins | Pure propylene | Fixed-bed continuous flow reactor | Bimetallic-related (Si, Al) | Mesoporous amorphous mixed silicon-aluminum oxides | Hydrocarbon Dimers/Oligomers | C₅-C₁₀ oligomers (gasoline range) | Ar | WHSV 4 h⁻¹ | Not reported | Not reported | 120°C | 40 bar | Not reported | conversion: {'40/0Ni': {'Propylene': '69.7%', '1-Butylene': '94.7%'}, '40/2Ni': {'Propylene': '85.9%', '1-Butylene': '87.2%'}} | selectivity: {'40/0Ni': {'Propylene oligomerization': {'Gasoline': '40.2%', 'Kerosene': '93.5%'}, '1-Butylene oligomerization': {'Gasoline': '35.4%', 'Kerosene': '71.8%'}}, '40/2Ni': {'Propylene oligomerization': {'Gasoline': '37.9%', 'Kerosene': '93.5%'}, '1-Butylene oligomerization': {'Gasoline': '55.0%', 'Kerosene': '49.2%'}}} | yield: Not reported | Synthesis of sustainable aviation fuels via (co–)oligomerization of light olefins | 10.1016/j.fuel.2024.133680 | 1458_Fuchs 等 - 2025 - Synthesis of sustainable aviation fuels via (co–)oligomerization of light olefins.pdf
1458_Fuchs 等 - 2025 - Synthesis of sustainable aviation fuels via (co–)oligomerization of light olefins.txt | Oligomer-Isomer reaction | 2025 | Light Olefins | 1-Butene | Fixed-bed reactor | Bimetallic-related (Si, Al) | Mesoporous amorphous mixed silicon-aluminum oxide | Gasoline Range Hydrocarbon Mixtures | Gasoline (C₅-C₁₀) | Ar | WHSV 4 h⁻¹ | Not reported | Not reported | 120°C | 40 bar | Not reported | conversion: Propylene: 69.7% (40/0Ni), 85.9% (40/2Ni) | selectivity: Kerosene selectivity up to 85.5% for C2+C3+C4 feed over 40/0Ni | yield: Not reported | Synthesis of sustainable aviation fuels via (co–)oligomerization of light olefins | 10.1016/j.fuel.2024.133680 | 1458_Fuchs 等 - 2025 - Synthesis of sustainable aviation fuels via (co–)oligomerization of light olefins.pdf
1458_Fuchs 等 - 2025 - Synthesis of sustainable aviation fuels via (co–)oligomerization of light olefins.txt | Oligomer-Isomer reaction | 2025 | Light Olefins | Propylene | Fixed-bed reactor | Al-related | Mesoporous amorphous mixed silicon-aluminum oxides | Gasoline Range Hydrocarbon Mixtures | Gasoline (C₅-C₁₀) | Ar | WHSV 4 h⁻¹ | Not reported | Not reported | 120°C | 40 bar | Not reported | conversion: Ethylene: 95.2% | selectivity: Kerosene selectivity: 77.5% | yield: Not reported | Synthesis of sustainable aviation fuels via (co–)oligomerization of light olefins | 10.1016/j.fuel.2024.133680 | 1458_Fuchs 等 - 2025 - Synthesis of sustainable aviation fuels via (co–)oligomerization of light olefins.pdf
1464_Kim 等 - 2018 - Synthesis of jet fuel through the oligomerization of butenes on zeolite catalysts.txt | Oligomer-Isomer reaction | 2018 | Light Olefins | 1-Butene | Fixed-bed continuous flow reactor | Zeolite-related | Zeolite | Broad-Cut/Mixed Hydrocarbons | C₈-C₁₆ hydrocarbons | Not reported | Not reported | 1-Butene:2-Butene = 1.0:1.3 (mol/mol) | 6h | 350°C | 15 bar | Not reported | conversion: Very stable butene conversion rate (HZSM-5) | selectivity: High selectivity to jet-fuel-range hydrocarbon (HZSM-5) | yield: High yield (HZSM-5) | Synthesis of jet fuel through the oligomerization of butenes on zeolite catalysts | 10.1007/s11164-018-3385-1 | 1464_Kim 等 - 2018 - Synthesis of jet fuel through the oligomerization of butenes on zeolite catalysts.pdf
1466_Harvey和Quintana - 2010 - Synthesis of renewable jet and diesel fuels from 2-ethyl-1-hexene.txt | Oligomer-Isomer reaction | 2010 | Light Olefins | 2-Ethyl-1-hexene | Batch reactor | Acid-related | Mineral acid | Hydrocarbon Dimers/Oligomers | Dimer/oligomers mixture | N₂ | Not reported | Not reported | 0.5h | 0°C | Not reported | Not reported | conversion: 100% | selectivity: Not reported | yield: 90% | Synthesis of renewable jet and diesel fuels from 2-ethyl-1-hexene | 10.1039/b924004g | 1466_Harvey和Quintana - 2010 - Synthesis of renewable jet and diesel fuels from 2-ethyl-1-hexene.pdf
1466_Harvey和Quintana - 2010 - Synthesis of renewable jet and diesel fuels from 2-ethyl-1-hexene.txt | Oligomer-Isomer reaction | 2010 | Light Olefins | 2-Ethyl-1-hexene | Batch reactor | Clay-related | Montmorillonite clay | Cycloalkanes | 3-Methyl-2-heptene (C₈H₁₆, cis and trans isomers) | N₂ | Not reported | Not reported | 24h | room temperature | Not reported | Not reported | conversion: 30% (dry MMT-K10, room temperature) | selectivity: Not reported | yield: 0% | Synthesis of renewable jet and diesel fuels from 2-ethyl-1-hexene | 10.1039/b924004g | 1466_Harvey和Quintana - 2010 - Synthesis of renewable jet and diesel fuels from 2-ethyl-1-hexene.pdf
1466_Harvey和Quintana - 2010 - Synthesis of renewable jet and diesel fuels from 2-ethyl-1-hexene.txt | Oligomer-Isomer reaction | 2010 | Light Olefins | 2-Ethyl-1-hexene | Batch reactor | Acid-related | Sulfated zirconia | Cycloalkanes | cis-3-Methyl-2-heptene (C₈H₁₆) | N₂ | Not reported | Not reported | 2h | 116°C | Not reported | Not reported | conversion: 96% | selectivity: Not reported | yield: 0% | Synthesis of renewable jet and diesel fuels from 2-ethyl-1-hexene | 10.1039/b924004g | 1466_Harvey和Quintana - 2010 - Synthesis of renewable jet and diesel fuels from 2-ethyl-1-hexene.pdf
1466_Harvey和Quintana - 2010 - Synthesis of renewable jet and diesel fuels from 2-ethyl-1-hexene.txt | Oligomer-Isomer reaction | 2010 | Light Olefins | 2-Ethyl-1-hexene | Batch reactor | Resin-related | Nafion resin | Hydrocarbon Dimers/Oligomers | C₁₆ dimer mixture (C₁₆H₃₂) | N₂ | Not reported | Not reported | 2h | 116°C | Not reported | Not reported | conversion: 100% | selectivity: Not reported | yield: 90% | Synthesis of renewable jet and diesel fuels from 2-ethyl-1-hexene | 10.1039/b924004g | 1466_Harvey和Quintana - 2010 - Synthesis of renewable jet and diesel fuels from 2-ethyl-1-hexene.pdf
1468_Liao 等 - 2021 - Mesoporous ZSM-5 catalysts for the synthesis of clean jet-fuels by 1-hexene oligomerization.txt | Oligomer-Isomer reaction | 2021 | Light Olefins | 1-Hexene | Fixed-bed continuous flow reactor | Zeolite-related | Mesoporous ZSM-5 | Hydrocarbon Dimers/Oligomers | C₁₀-C₁₆ dimers | N₂ | WHSV 2.42 h⁻¹ | Not reported | 12h | 240°C | 4 MPa | Not reported | conversion: ZSM-5-M1: 35.37% (240°C) to 49.32% (260°C) | selectivity: Dimers selectivity: up to 73% for ZSM-5-M2 | yield: Space-time yield: 344-557 mg⋅gcat⁻¹⋅h⁻¹ | Mesoporous ZSM-5 catalysts for the synthesis of clean jet-fuels by 1-hexene oligomerization | 10.1016/j.fuel.2021.121383 | 1468_Liao 等 - 2021 - Mesoporous ZSM-5 catalysts for the synthesis of clean jet-fuels by 1-hexene oligomerization.pdf
1474_Sharma 等 - 2023 - Production of higher hydrocarbon-pool from bio-ethanol for fuel applications.txt | Oligomer-Isomer reaction | 2023 | Alcohols | Ethanol | Continuous flow reactor | Zeolite-related | HZ zeolite | Gasoline Range Hydrocarbon Mixtures | C₅-C₈ hydrocarbons (gasoline range) | N₂ | WHSV 3.0 h⁻¹ | Not reported | 2h | 300-500°C | 25-60 bar | Not reported | conversion: Not reported | selectivity: Catalyst-dependent: HZ for aromatics, HY for olefins, HB for jet fuel range hydrocarbons | yield: HB: >40 wt% jet fuel hydrocarbons at 400°C and 50 bar | Production of higher hydrocarbon-pool from bio-ethanol for fuel applications | 10.1016/j.renene.2023.119498 | 1474_Sharma 等 - 2023 - Production of higher hydrocarbon-pool from bio-ethanol for fuel applications.pdf
1486_Guo 等 - 2021 - Catalytic oligomerization of isobutyl alcohol to jet fuels over dealuminated zeolite Beta.txt | Oligomer-Isomer reaction | 2021 | Alcohols | Isobutyl alcohol | Batch reactor | Zeolite-related | Dealuminated zeolite Beta | Broad-Cut/Mixed Hydrocarbons | C₈-C₁₆ hydrocarbons | N₂ | Not reported | Not reported | 4h | 240°C | 1.0 MPa N₂ | Not reported | conversion: 98% | selectivity: C₈-C₁₆ selectivity: 59% | yield: Not reported | Catalytic oligomerization of isobutyl alcohol to jet fuels over dealuminated zeolite Beta | 10.1016/j.cattod.2020.04.047 | 1486_Guo 等 - 2021 - Catalytic oligomerization of isobutyl alcohol to jet fuels over dealuminated zeolite Beta.pdf
1488_Yang 等 - 2024 - MCM-22 zeolite-based system to produce jet fuel from the 1-hexene oligomerization.txt | Oligomer-Isomer reaction | 2024 | Light Olefins | 1-Hexene | Fixed-bed reactor | Zeolite-related | HMCM-22 zeolite | Hydrocarbon Dimers/Oligomers | C₉-C₁₂ dimers | N₂ | 0.03 mL/min | Not reported | 2h | 240°C | 0.5 MPa | Not reported | conversion: Higher for HMCM-22 than HY zeolite | selectivity: {'HMCM-22': ['57% dimer selectivity at 0.5 MPa', '76% C9-C12 at steady state', '17% C7-C8'], 'HY': 'Higher selectivity to trimers (C13+)'} | yield: Dimer yield: 28% for HMCM-22, 2.7% for HY at initial stage | MCM-22 zeolite-based system to produce jet fuel from the 1-hexene oligomerization | 10.1016/j.crcon.2023.06.001 | 1488_Yang 等 - 2024 - MCM-22 zeolite-based system to produce jet fuel from the 1-hexene oligomerization.pdf
1490_Liu 等 - 2025 - Continuous Synthesis of Cyclic Jet Fuel Precursors from Phenolics and Cyclohexanone.txt | Alkylation reaction | 2025 | Phenols | Phenol | Fixed-bed reactor | Bifunctional catalyst | Zeolite | Bicyclic/Tricyclic Oxygenates | Bi- and tricyclic jet fuel precursors | H₂ | 3 mL·g⁻¹·h⁻¹ | Phenol:Cyclohexanone = 2.5:1 (mol/mol) | Not reported | 160°C | 2 MPa | Not reported | conversion: Not reported | selectivity: Not reported | yield: 91.37% (0.2Pd/Y), 91.17% (0.2Pd/Al¦Y), 88.53% (0.2Pd/Al-Y) | Continuous Synthesis of Cyclic Jet Fuel Precursors from Phenolics and Cyclohexanone | 10.1021/acs.iecr.5c01870 | 1490_Liu 等 - 2025 - Continuous Synthesis of Cyclic Jet Fuel Precursors from Phenolics and Cyclohexanone.pdf
1490_Liu 等 - 2025 - Continuous Synthesis of Cyclic Jet Fuel Precursors from Phenolics and Cyclohexanone.txt | Alkylation reaction | 2025 | Phenols | Phenol | Fixed-bed reactor | Bifunctional catalyst | Metal-acid bifunctional catalyst | Aviation Fuel | Bi- and tricyclic jet fuel precursors | H₂ | 60 mL/min | Phenol:Cyclohexanone = 2.5:1 (mol/mol) | Not reported | 160°C | 2 MPa | Not reported | conversion: Not reported | selectivity: Not reported | yield: 91.37% for 0.2Pd/Y | Continuous Synthesis of Cyclic Jet Fuel Precursors from Phenolics and Cyclohexanone | 10.1021/acs.iecr.5c01870 | 1490_Liu 等 - 2025 - Continuous Synthesis of Cyclic Jet Fuel Precursors from Phenolics and Cyclohexanone.pdf
1490_Liu 等 - 2025 - Continuous Synthesis of Cyclic Jet Fuel Precursors from Phenolics and Cyclohexanone.txt | Alkylation reaction | 2025 | Bio-crude Oils | Phenol | Fixed-bed reactor | Pd-related | Metal-acid bifunctional catalyst | Cycloalkanes | Bicyclic compounds | H₂ | 60 mL/min | Phenol:Cyclohexanone = 2.5:1 (mol/mol) | Not reported | 160°C | 2 MPa | Not reported | conversion: Phenol: ~100% | selectivity: Not reported | yield: Target products carbon yield: 57.24-91.37% | Continuous Synthesis of Cyclic Jet Fuel Precursors from Phenolics and Cyclohexanone | 10.1021/acs.iecr.5c01870 | 1490_Liu 等 - 2025 - Continuous Synthesis of Cyclic Jet Fuel Precursors from Phenolics and Cyclohexanone.pdf
1490_Liu 等 - 2025 - Continuous Synthesis of Cyclic Jet Fuel Precursors from Phenolics and Cyclohexanone.txt | Alkylation reaction | 2025 | Bio-crude Oils | Phenol | Fixed-bed reactor | Acid-related | Metal-acid bifunctional catalyst | Phenolic Compounds | Bicyclic compounds | H₂ | 60 mL/min | Phenol:Cyclohexanone = 2.5:1 (mol/mol) | Not reported | 160°C | 2 MPa | Not reported | conversion: Phenol: ~100% | selectivity: Not reported | yield: 68.51-91.37% carbon yield | Continuous Synthesis of Cyclic Jet Fuel Precursors from Phenolics and Cyclohexanone | 10.1021/acs.iecr.5c01870 | 1490_Liu 等 - 2025 - Continuous Synthesis of Cyclic Jet Fuel Precursors from Phenolics and Cyclohexanone.pdf
1490_Liu 等 - 2025 - Continuous Synthesis of Cyclic Jet Fuel Precursors from Phenolics and Cyclohexanone.txt | Alkylation reaction | 2025 | Bio-crude Oils | Guaiacol | Fixed-bed reactor | Zeolite-related | Metal-acid bifunctional catalyst | Cycloalkanes | Bi- and tricyclic jet fuel precursors | H₂ | 60 mL/min | Phenolics:Cyclohexanone = 1:1 (wt/wt) | Not reported | 220°C | 2 MPa | Not reported | conversion: {'guaiacol': '58.03%', '2,6-dimethoxyphenol': '53.59%', 'eugenol': '100%'} | selectivity: Not reported | yield: {'guaiacol': '68.51% carbon yield', '2,6-dimethoxyphenol': '57.24% carbon yield', 'eugenol': '68.79% carbon yield'} | Continuous Synthesis of Cyclic Jet Fuel Precursors from Phenolics and Cyclohexanone | 10.1021/acs.iecr.5c01870 | 1490_Liu 等 - 2025 - Continuous Synthesis of Cyclic Jet Fuel Precursors from Phenolics and Cyclohexanone.pdf
1496_Dubray 等 - 2022 - Production of jet-fuel-range olefins via catalytic conversion of pentene and hexene over mesoporous.txt | Oligomer-Isomer reaction | 2022 | Light Olefins | Pentene | Continuous flow reactor | Molecular Sieve-related | Aluminum-SBA-15 | Hydrocarbon Dimers/Oligomers | C₁₀-C₁₂ dimers | Not reported | Not reported | Component A:Component B = 1:1 (v/v) | Not reported | 423-523K | 35-65 bar | Not reported | conversion: <10% to 90% | selectivity: >98% at <50% conversion | yield: Not reported | Production of jet-fuel-range olefins via catalytic conversion of pentene and hexene over mesoporous Al-SBA-15 catalyst | 10.1016/j.jiec.2022.07.030 | 1496_Dubray 等 - 2022 - Production of jet-fuel-range olefins via catalytic conversion of pentene and hexene over mesoporous.pdf
1500_Guo 等 - 2020 - Catalytic Oligomerization of Isobutyl Alcohol to Hydrocarbon Liquid Fuels over Acidic Zeolite Cataly.txt | Oligomer-Isomer reaction | 2020 | Alcohols | Isobutyl alcohol | Batch reactor | Zeolite-related | Acidic zeolite catalysts | Olefins | C₄ olefins (C₄H₈) | N₂ | Not reported | Not reported | 1h | 200°C | 1 MPa | Not reported | conversion: 94% (H-MOR, 240°C, 10h) | selectivity: C₅⁺ liquid fuels: 63% (H-MOR) | yield: Not reported | Catalytic Oligomerization of Isobutyl Alcohol to Hydrocarbon Liquid Fuels over Acidic Zeolite Catalysts | 10.1002/slct.201903665 | 1500_Guo 等 - 2020 - Catalytic Oligomerization of Isobutyl Alcohol to Hydrocarbon Liquid Fuels over Acidic Zeolite Cataly.pdf
1506_Bercik 等 - 1978 - Oligomerization of C3 -C4 Olefins Using a Novel Nickel-Aluminosilicate Catalys.txt | Oligomer-Isomer reaction | 1978 | Light Olefins | FCC butane-butene stream | Isothermal | Ni-related | Nickel-substituted synthetic mica-montmorillonite | Hydrocarbon Dimers/Oligomers | Dimer | Not reported | LHSV 1.0 h⁻¹ | Not reported | 17.5days | 140°F (60°C), 218°F (103°C), 221°F (105.6°C), 132°F (55.6°C) | 600 psig | Not reported | conversion: Isobutylene: 70.9%, 69.5%, 79.2%; 1-Butene: 82.3%, 77.7%; Butadiene: 91.8% | selectivity: Dimer: 63.8%, 66.7%; Trimer: 29.6%, 28.9%; Tetramer: 4.7%, 3.8% | yield: C6+ oligomer yield: 16.7 wt %, 17.9 wt %, 65.2 wt % | Oligomerization of C<sub>3</sub> -C<sub>4</sub> Olefins Using a Novel Nickel-Aluminosilicate Catalyst | 10.1021/i360067a007 | 1506_Bercik 等 - 1978 - Oligomerization of C3 -C4 Olefins Using a Novel Nickel-Aluminosilicate Catalys.pdf
1506_Bercik 等 - 1978 - Oligomerization of C3 -C4 Olefins Using a Novel Nickel-Aluminosilicate Catalys.txt | Oligomer-Isomer reaction | 1978 | Light Olefins | 1-Butene | Isothermal | Ni-related | Nickel-substituted synthetic mica-montmorillonite | Olefins | 2-Butene (C₄H₈) | Not reported | LHSV 1.0 h⁻¹ | Not reported | 17.5days | 218°F | 600 psig | Not reported | conversion: 96% | selectivity: Not reported | yield: Not reported | Oligomerization of C<sub>3</sub> -C<sub>4</sub> Olefins Using a Novel Nickel-Aluminosilicate Catalyst | 10.1021/i360067a007 | 1506_Bercik 等 - 1978 - Oligomerization of C3 -C4 Olefins Using a Novel Nickel-Aluminosilicate Catalys.pdf
1506_Bercik 等 - 1978 - Oligomerization of C3 -C4 Olefins Using a Novel Nickel-Aluminosilicate Catalys.txt | Oligomer-Isomer reaction | 1978 | Light Olefins | Butenes | Isothermal | Ni-related | Nickel-substituted synthetic mica-montmorillonite | Hydrocarbon Dimers/Oligomers | Dimer | Sulfur-free system | LHSV 2.0 h⁻¹ | Not reported | 17.5days | 132°F | 400 psig | Not reported | conversion: 70.9% isobutylene | selectivity: Selective polymerization of isobutene | yield: 16.7 wt % yield of C3-C4 olefins | Oligomerization of C<sub>3</sub> -C<sub>4</sub> Olefins Using a Novel Nickel-Aluminosilicate Catalyst | 10.1021/i360067a007 | 1506_Bercik 等 - 1978 - Oligomerization of C3 -C4 Olefins Using a Novel Nickel-Aluminosilicate Catalys.pdf
1506_Bercik 等 - 1978 - Oligomerization of C3 -C4 Olefins Using a Novel Nickel-Aluminosilicate Catalys.txt | Oligomer-Isomer reaction | 1978 | Light Olefins | FCC butane-butene | Isothermal | Ni-related | Nickel-substituted synthetic mica-montmorillonite | Hydrocarbon Dimers/Oligomers | C₆⁺ oligomers | Not reported | LHSV 1.0 h⁻¹ | Not reported | 17.5days | 220°F | 600-900 psig | Not reported | conversion: 70.9% isobutylene | selectivity: dimer 63.8%, trimer 29.6%, tetramer 4.7%, pentamer 1.1%, hexamer 0.7% | yield: 16.7 wt% yield of C3-C4 olefins | Oligomerization of C<sub>3</sub> -C<sub>4</sub> Olefins Using a Novel Nickel-Aluminosilicate Catalyst | 10.1021/i360067a007 | 1506_Bercik 等 - 1978 - Oligomerization of C3 -C4 Olefins Using a Novel Nickel-Aluminosilicate Catalys.pdf
1506_Bercik 等 - 1978 - Oligomerization of C3 -C4 Olefins Using a Novel Nickel-Aluminosilicate Catalys.txt | Oligomer-Isomer reaction | 1978 | Reaction Intermediates | Mixed C3 | Isothermal | Ni-related | Nickel-substituted synthetic mica-montmorillonite | Hydrocarbon Dimers/Oligomers | Dimer | H₂ | LHSV 1.0 h⁻¹ | Not reported | 17.5days | 314-325°F | 900 psig | Not reported | conversion: 70.9% isobutylene | selectivity: High selectivity to isobutene dimer | yield: 16.7 wt % yield of C3-C4 olefins | Oligomerization of C<sub>3</sub> -C<sub>4</sub> Olefins Using a Novel Nickel-Aluminosilicate Catalyst | 10.1021/i360067a007 | 1506_Bercik 等 - 1978 - Oligomerization of C3 -C4 Olefins Using a Novel Nickel-Aluminosilicate Catalys.pdf
1508_Kriván 等 - 2014 - Application Possibilities of Zeolite Catalysts in Oligomerization of Light Olefins.txt | Oligomer-Isomer reaction | 2014 | Vegetable Oils | Light FCC gasoline | Fixed-bed reactor | Zeolite-related | ZSM-5 zeolite | Hydrocarbon Dimers/Oligomers | C₈-C₁₁ oligomers | N₂ | LHSV 1.0-2.0 h⁻¹ | Not reported | Not reported | 80-260°C | 30-60 bar | Not reported | conversion: 39.8% (optimal for catalyst A) | selectivity: C₈-C₁₁ selectivity: 92.0% | yield: 85-100% (liquid yield) | Application Possibilities of Zeolite Catalysts in Oligomerization of Light Olefins | 10.3311/PPch.7204 | 1508_Kriván 等 - 2014 - Application Possibilities of Zeolite Catalysts in Oligomerization of Light Olefins.pdf
1508_Kriván 等 - 2014 - Application Possibilities of Zeolite Catalysts in Oligomerization of Light Olefins.txt | Oligomer-Isomer reaction | 2014 | Alcohols | Light FCC gasoline | Fixed-bed reactor | Zeolite-related | ZSM-5 zeolite | Light Naphtha / Light Hydrocarbons | C₈⁺ hydrocarbons | N₂ | LHSV 1.0-2.0 h⁻¹ | Not reported | Not reported | 180-300°C | 30-60 bar | Not reported | conversion: 38.5% (catalyst B at best conditions) | selectivity: C₈⁻¹₁ selectivity: 81.8% | yield: Liquid yield: 85-100% | Application Possibilities of Zeolite Catalysts in Oligomerization of Light Olefins | 10.3311/PPch.7204 | 1508_Kriván 等 - 2014 - Application Possibilities of Zeolite Catalysts in Oligomerization of Light Olefins.pdf
1508_Kriván 等 - 2014 - Application Possibilities of Zeolite Catalysts in Oligomerization of Light Olefins.txt | Oligomer-Isomer reaction | 2014 | Vegetable Oils | Light FCC naphtha fraction | Fixed-bed reactor | Zeolite-related | ZSM-5 zeolite | Hydrocarbon Dimers/Oligomers | Oligomeric hydrocarbon mixtures | N₂ | LHSV 1.0 h⁻¹ | Not reported | Not reported | 270°C | 40 bar | Not reported | conversion: 33.5% olefin conversion (best condition) | selectivity: C12+ selectivity: 18.2% (best condition) | yield: 76% liquid yield (best condition) | Application Possibilities of Zeolite Catalysts in Oligomerization of Light Olefins | 10.3311/PPch.7204 | 1508_Kriván 等 - 2014 - Application Possibilities of Zeolite Catalysts in Oligomerization of Light Olefins.pdf
1512_Lee 等 - 2018 - Oligomerization of Butene Mixture over NiOMesoporous Aluminosilicate Catalyst.txt | Oligomer-Isomer reaction | 2018 | Light Olefins | Butene mixture | Fixed-bed flow reactor | Ni-related | Nickel oxide on MMZ ZSM-5 | Broad-Cut/Mixed Hydrocarbons | C₈–C₁₆ hydrocarbons | Not reported | WHSV 10 h⁻¹ | Not reported | 6h | 350°C | 1.5 MPa | Not reported | conversion: HZSM-5: ~60% | selectivity: HZSM-5: ~65% | yield: HZSM-5: ~40% | Oligomerization of Butene Mixture over NiO/Mesoporous Aluminosilicate Catalyst | 10.3390/catal8100456 | 1512_Lee 等 - 2018 - Oligomerization of Butene Mixture over NiOMesoporous Aluminosilicate Catalyst.pdf
1514_Saavedra Lopez 等 - 2019 - Oligomerization of ethanol-derived propene and isobutene mixtures to transportation fuels catalyst.txt | Oligomer-Isomer reaction | 2019 | Heavy Olefins | Diisobutene | Fixed-bed reactor | Zeolite-related | Zeolite | Gasoline Range Hydrocarbon Mixtures | C₅-C₁₂ hydrocarbons (gasoline-range) | Not reported | WHSV 1.1 h⁻¹ | Isobutene:Propene = 4:1 (mol/mol) | Not reported | 140°C | 1.38 MPa | Not reported | conversion: Propene conversion: 7% (140°C) to 87% (200°C) over H-beta | selectivity: Jet-distillate range decreased from 90% to 65% when temperature increased from 140°C to 200°C | yield: 70% mass yield to gasoline-range hydrocarbons | Oligomerization of ethanol-derived propene and isobutene mixtures to transportation fuels: catalyst and process considerations | 10.1039/C8CY02297F | 1514_Saavedra Lopez 等 - 2019 - Oligomerization of ethanol-derived propene and isobutene mixtures to transportation fuels catalyst.pdf
1514_Saavedra Lopez 等 - 2019 - Oligomerization of ethanol-derived propene and isobutene mixtures to transportation fuels catalyst.txt | Oligomer-Isomer reaction | 2019 | Heavy Olefins | Isobutene/propene mixture | Fixed-bed reactor | Zeolite-related | Zeolite | Jet Fuel Range Hydrocarbon Mixtures | C₈-C₁₆ hydrocarbons (jet-range) | Not reported | WHSV 1.1 h⁻¹ | Isobutene:Propene = 4:1 (mol/mol) | Not reported | 140°C | 1.38 MPa | Not reported | conversion: Propene: 7.2% (140°C), 87.1% (200°C), 83.0% (260°C) | selectivity: Jet-distillate range: 90% (140°C), 65% (200°C) | yield: Jet-range: 80-85% mass yield | Oligomerization of ethanol-derived propene and isobutene mixtures to transportation fuels: catalyst and process considerations | 10.1039/C8CY02297F | 1514_Saavedra Lopez 等 - 2019 - Oligomerization of ethanol-derived propene and isobutene mixtures to transportation fuels catalyst.pdf
1514_Saavedra Lopez 等 - 2019 - Oligomerization of ethanol-derived propene and isobutene mixtures to transportation fuels catalyst.txt | Oligomer-Isomer reaction | 2019 | Reaction Mixtures | Isobutene/propene mixture | Fixed-bed reactor | Resin-related | Amberlyst-36 resin | Olefins | Highly branched olefin product primarily in the gasoline range (70% mass yield based on simulated distillation) | Not reported | WHSV 1.1 h⁻¹ | Isobutene:Propene = 4:1 (mol/mol) | 350h | 140°C | 1.38 MPa | Not reported | conversion: Isobutene: 89%, Propene: 37% | selectivity: Not reported | yield: 70% mass yield to gasoline-range hydrocarbons | Oligomerization of ethanol-derived propene and isobutene mixtures to transportation fuels: catalyst and process considerations | 10.1039/C8CY02297F | 1514_Saavedra Lopez 等 - 2019 - Oligomerization of ethanol-derived propene and isobutene mixtures to transportation fuels catalyst.pdf
1516_Sun 等 - 2024 - Noble metal-free tandem catalysis enables efficient upcycling plastic waste into liquid fuel compone.txt | Hydrogenation reaction | 2024 | Plastic Waste | Polyethylene waste | Batch reactor | Tandem-related | Tandem catalyst | Broad-Cut/Mixed Hydrocarbons | C₅-C₂₀ liquid alkanes | H₂ | Not reported | Not reported | 4h | 280°C | 4 MPa | Cyclohexane | conversion: 87.2% | selectivity: 88% to C5-C20 hydrocarbons | yield: 86.2% liquid hydrocarbons at full PE conversion | Noble metal-free tandem catalysis enables efficient upcycling plastic waste into liquid fuel components | 10.1016/j.cej.2024.156988 | 1516_Sun 等 - 2024 - Noble metal-free tandem catalysis enables efficient upcycling plastic waste into liquid fuel compone.pdf
1522_Bortov 等 - 1988 - Production of base component of B-91115 aviation gasoline by the use of a metal zeolite catalyst.txt | Cracking reaction | 1988 | Reaction Intermediates | Straight-run naphtha | Pilot plant with recirculation of hydrogen-rich gas | Ru-related | Metal zeolite catalyst | Broad-Cut/Mixed Hydrocarbons | Stabilized reformate | H₂ | 2-7 h⁻¹ | H₂-rich Gas:Feed = 1000:1 (v/v) | Not reported | 420-460°C | 3 MPa | Not reported | conversion: Not reported | selectivity: Not reported | yield: 76.8-86.5 wt% (stable gasoline yield) | Production of base component of B-91/115 aviation gasoline by the use of a metal zeolite catalyst | 10.1007/BF00727518 | 1522_Bortov 等 - 1988 - Production of base component of B-91/115 aviation gasoline by the use of a metal zeolite catalyst.pdf
1524_Corbetta M. 等 - 2014 - Multi-scale simulation of propane aromatization as a recovery process in the microalgae-to-oil conve.txt | Oligomer-Isomer reaction | 2014 | Alkanes | Propane | Fixed-bed reactor | Zeolite-related | H-ZSM-5 zeolite | Monocyclic Aromatic Hydrocarbons | BTX (benzene C₆H₆, toluene C₇H₈, xylene C₈H₁₀) | Not reported | Not reported | Not reported | Not reported | 500°C | Atmospheric pressure | Not reported | conversion: Not reported | selectivity: Not reported | yield: Benzene: 0.484 t/h | Multi-scale simulation of propane aromatization as a recovery process in the microalgae-to-oil conversion | 10.3303/CET1439174 | 1524_Corbetta M. 等 - 2014 - Multi-scale simulation of propane aromatization as a recovery process in the microalgae-to-oil conve.pdf
1528_Cronin 等 - 2022 - Sustainable Aviation Fuel from Hydrothermal Liquefaction of Wet Wastes.txt | Hydrogenation reaction | 2022 | Organic Waste | Food waste | Trickle-bed reactor | Bimetallic-related (Co, Mo) | Sulfided cobalt molybdenum | Bio-oil / Pyrolysis Oil | Biocrude | Not reported | Not reported | Not reported | Not reported | 350-450°C | 30-170 bar | Not reported | conversion: Not reported | selectivity: Not reported | yield: Not reported | Sustainable Aviation Fuel from Hydrothermal Liquefaction of Wet Wastes | 10.3390/en15041306 | 1528_Cronin 等 - 2022 - Sustainable Aviation Fuel from Hydrothermal Liquefaction of Wet Wastes.pdf
1528_Cronin 等 - 2022 - Sustainable Aviation Fuel from Hydrothermal Liquefaction of Wet Wastes.txt | Hydrogenation reaction | 2022 | Organic Waste | Food waste | Trickle-bed reactor | Bimetallic-related (Co, Mo) | Sulfided cobalt molybdenum | Hydroprocessed Oils | Upgraded biocrude | H₂ | Not reported | Not reported | Not reported | 350-450°C | 30-170 bar | Not reported | conversion: Not reported | selectivity: Not reported | yield: Not reported | Sustainable Aviation Fuel from Hydrothermal Liquefaction of Wet Wastes | 10.3390/en15041306 | 1528_Cronin 等 - 2022 - Sustainable Aviation Fuel from Hydrothermal Liquefaction of Wet Wastes.pdf
1534_Asnawati 等 - 2025 - Toward Efficient Bio-jet Fuel Production via Atmospheric Hydrotreating Insight into the Effect of C.txt | Hydrogenation reaction | 2025 | Vegetable Oils | Thermally treated refined palm oil | Batch reactor | Co-related | Cobalt on HZSM-5 | Aviation Fuel | Bio-jet fuel | H₂ | 10 mL/min | Not reported | Not reported | 350-450°C | Atmospheric pressure | Not reported | conversion: 99.03% (Total conversion for Mo/Z–Co/Z configuration) | selectivity: 99.14% (Selectivity for bio-jet fuel at 350–450 °C) | yield: 44.97% (Bio-jet fuel yield for Mo/Z–Co/Z configuration) | Toward Efficient Bio-jet Fuel Production via Atmospheric Hydrotreating: Insight into the Effect of Co/HZSM-5, Mo/HZSM-5, and CoMo/HZSM-5 Catalyst Arrangements | 10.1007/s13369-025-10510-5 | 1534_Asnawati 等 - 2025 - Toward Efficient Bio-jet Fuel Production via Atmospheric Hydrotreating Insight into the Effect of C.pdf
1538_Shui 等 - 2020 - Hydro-liquefaction of asphaltene from a lignite for potential jet fuel.txt | Hydrogenation reaction | 2020 | Heavy Olefins | Coal asphaltene | Batch reactor | Bimetallic-related (Ni, Cu) | Copper nickel on gamma-alumina | Bio-oil / Pyrolysis Oil | Oil (cyclohexane-soluble) | H₂ | Not reported | Not reported | 30min | 280°C | 5 MPa H₂ | Tetralin | conversion: >98% (THF soluble fraction) | selectivity: {'Cyclanes selectivity (Ni-Mo-S/γ-Al₂O₃, 360°C, 90 min)': '20.5% in oil', 'Cyclanes selectivity (280°C, 90 min)': '29.3% in oil', 'Cyclanes selectivity (360°C, 60 min)': '23.6% in oil', 'Arenes content': '>70% in oil', 'Oxygen-containing compounds (Ni-Mo-S/γ-Al₂O₃)': '9.3% in oil'} | yield: {'Oil yield (Ni-Mo-S/γ-Al₂O₃, 360°C, 90 min)': '68.8 wt%', 'Oil yield (Cu-Ni/γ-Al₂O₃, 360°C, 90 min)': 'Lower than without catalyst', 'Oil yield (Ni/ZSM-5, 360°C, 90 min)': 'Not reported', 'Gas yield (Cu-Ni/γ-Al₂O₃, 360°C, 90 min)': '19.6 wt%'} | Hydro-liquefaction of asphaltene from a lignite for potential jet fuel | 10.1016/j.fuel.2019.116435 | 1538_Shui 等 - 2020 - Hydro-liquefaction of asphaltene from a lignite for potential jet fuel.pdf
1542_Li 等 - 2015 - Protonated titanate nanotubes as a highly active catalyst for the synthesis of renewable diesel and.txt | Hydrogenation reaction | 2015 | Furanics | Hydroxyalkylation/alkylation product | Fixed-bed reactor | Ni-related | Zeolite-loaded nickel catalysts | Aviation Fuel | Renewable diesel and jet fuel range branched alkanes | H₂ | 0.04 mL/min | Not reported | 4-8h | 533K | 6 MPa | Not reported | conversion: 81.5% (2-MF conversion at optimized conditions) | selectivity: Not reported | yield: 77% (yield of 1a at optimized conditions) | Protonated titanate nanotubes as a highly active catalyst for the synthesis of renewable diesel and jet fuel range alkanes | 10.1016/j.apcatb.2015.01.022 | 1542_Li 等 - 2015 - Protonated titanate nanotubes as a highly active catalyst for the synthesis of renewable diesel and.pdf
1542_Li 等 - 2015 - Protonated titanate nanotubes as a highly active catalyst for the synthesis of renewable diesel and.txt | Hydrogenation reaction | 2015 | Furanics | 2-Methylfuran | Batch reactor | Acid-related | Solid acid catalyst | Furanic Dimers | 5,5'-(butane-1,1-diyl)bis(2-methylfuran) (C₁₄H₁₈O₂) | Not reported | Not reported | 2-MF:Carbonyl Compound = 2:1 or 1:1 (mol/mol, compound specified) | Not reported | 323K | Not reported | Not reported | conversion: Complete conversion (for Ni/H-ZSM-5 and Ni/H-MOR) | selectivity: Not reported | yield: 90% (carbon yield for Ni/H-ZSM-5), 79% (carbon yield for Ni/H-MOR) | Protonated titanate nanotubes as a highly active catalyst for the synthesis of renewable diesel and jet fuel range alkanes | 10.1016/j.apcatb.2015.01.022 | 1542_Li 等 - 2015 - Protonated titanate nanotubes as a highly active catalyst for the synthesis of renewable diesel and.pdf
1546_Pan 等 - 2022 - Selective production of monocyclic aromatic hydrocarbon from agricultural waste wheat straw for avia.txt | Pyrolysis reaction | 2022 | Lignocellulosic Biomass | Wheat straw | Catalytic fast pyrolysis | Pd-related | Palladium on carbon | Broad-Cut/Mixed Hydrocarbons | Aromatic hydrocarbons | He | 1.2 mL/min | Not reported | 30s | 550°C | Not reported | Not reported | conversion: Not reported | selectivity: 67% aromatic hydrocarbons (10 wt% Ni/ZSM-5, Si/Al=5:18) | yield: Not reported | Selective production of monocyclic aromatic hydrocarbon from agricultural waste wheat straw for aviation fuel using Ni/ZSM-5 catalyst | 10.1016/j.biombioe.2022.106592 | 1546_Pan 等 - 2022 - Selective production of monocyclic aromatic hydrocarbon from agricultural waste wheat straw for avia.pdf
1546_Pan 等 - 2022 - Selective production of monocyclic aromatic hydrocarbon from agricultural waste wheat straw for avia.txt | Pyrolysis reaction | 2022 | Lignocellulosic Biomass | Wheat straw | Catalytic fast pyrolysis | Ni-related | Nickel on ZSM-5 | Broad-Cut/Mixed Hydrocarbons | Aromatic hydrocarbons | He | 1.2 mL/min | Not reported | 30s | 550°C | Not reported | Not reported | conversion: Not reported | selectivity: 67% aromatics with 10 wt% Ni/ZSM-5 (Si/Al=5:18) | yield: Not reported | Selective production of monocyclic aromatic hydrocarbon from agricultural waste wheat straw for aviation fuel using Ni/ZSM-5 catalyst | 10.1016/j.biombioe.2022.106592 | 1546_Pan 等 - 2022 - Selective production of monocyclic aromatic hydrocarbon from agricultural waste wheat straw for avia.pdf
1548_Jia 等 - 2021 - Deconstruction of high-density polyethylene into liquid hydrocarbon fuels and lubricants by hydrogen.txt | Hydrogenation reaction | 2021 | Plastic Waste | High density polyethylene | Batch reactor | Ru-related | Ruthenium on carbon | Jet Fuel Range Alkanes | C₈-C₁₆ alkanes (jet-fuel-range) | H₂ | Not reported | Not reported | 0.5h | 150°C | Not reported | n-Hexane | conversion: ~90 wt% | selectivity: Tunable by H2 pressure, catalyst loading, and solvent | yield: 60.8 wt% jet-fuel-range | Deconstruction of high-density polyethylene into liquid hydrocarbon fuels and lubricants by hydrogenolysis over Ru catalyst | 10.1016/j.checat.2021.04.002 | 1548_Jia 等 - 2021 - Deconstruction of high-density polyethylene into liquid hydrocarbon fuels and lubricants by hydrogen.pdf
1554_Mousavi和Dehaghani - 2024 - Catalytic pyrolysis of plastic waste to gasoline, jet fuel and diesel with nano MOF derived-loaded Y.txt | Pyrolysis reaction | 2024 | Reaction Intermediates | Municipal plastic waste | Ex-situ catalytic pyrolysis | MOF-related | Nano MOF derived-loaded Y zeolite | Gasoline Range Hydrocarbon Mixtures | Gasoline (C₈-C₁₂) | N₂ | 100 mL/min | Not reported | Not reported | 375-525°C | Laboratory pressure | Not reported | conversion: Not reported | selectivity: Not reported | yield: Liquid fuel: up to 80.8% | Catalytic pyrolysis of plastic waste to gasoline, jet fuel and diesel with nano MOF derived-loaded Y zeolite: Evaluation of temperature, zeolite crystallization and catalyst loading effects | 10.1016/j.enconman.2023.117825 | 1554_Mousavi和Dehaghani - 2024 - Catalytic pyrolysis of plastic waste to gasoline, jet fuel and diesel with nano MOF derived-loaded Y.pdf
1556_Kollman 等 - 2023 - Towards jet fuel from technical lignins Feedstock-catalyst-product interactions revealed during cat.txt | Hydrogenation reaction | 2023 | Lignocellulosic Biomass | Pine kraft lignin | Batch reactor | Ru-related | DAB-Ru catalyst | Solid Residues & Byproducts | Solid residue | H₂ | Not reported | Catalyst:Lignin = 0.4:1 (wt/wt) | 1h | 260°C | 2 MPa | 1,4-Dioxane/Methanol mixture | conversion: Not reported | selectivity: Towards alkylated phenols, guaiacols, and syringols; increased severity selective towards alkylated phenols | yield: Reported as weight percentages in figures and tables (e.g., BCL: 60.7% oligomers, 28.5% monomers/dimers; HWAER: 40.5% oligomers, 28.4% monomers/dimers with RuZnAc) | Towards jet fuel from technical lignins: Feedstock-catalyst-product interactions revealed during catalytic hydrogenolysis | 10.1016/j.cej.2022.138464 | 1556_Kollman 等 - 2023 - Towards jet fuel from technical lignins Feedstock-catalyst-product interactions revealed during cat.pdf
1556_Kollman 等 - 2023 - Towards jet fuel from technical lignins Feedstock-catalyst-product interactions revealed during cat.txt | Hydrogenation reaction | 2023 | Reaction Intermediates | Pine kraft lignin | Batch reactor | Ru-related | DAB-Ru catalyst | Solid Residues & Byproducts | Solid residue | H₂ | Not reported | Not reported | 3h | 280°C | 4 MPa H₂ | 1,4-Dioxane/Methanol mixture | conversion: Not reported | selectivity: Not reported | yield: {'BCL': {'DAB-Ru': 'Not reported', 'CoZn': 'Not reported', 'RuZnAc': {'Solid Residue': '4.5%', 'Oligomers': '60.7%', 'Monomers/Dimers': '28.5%', 'Volatiles': '6.4%', 'EtOAc-Sol': '89.1%'}}, 'HWK': 'Not reported', 'HWAER': {'DAB-Ru': 'Not reported', 'CoZn': 'Not reported', 'RuZnAc': {'Solid Residue': '18.7%', 'Oligomers': '40.5%', 'Monomers/Dimers': '28.4%', 'Volatiles': '12.5%', 'EtOAc-Sol': '68.3%'}}} | Towards jet fuel from technical lignins: Feedstock-catalyst-product interactions revealed during catalytic hydrogenolysis | 10.1016/j.cej.2022.138464 | 1556_Kollman 等 - 2023 - Towards jet fuel from technical lignins Feedstock-catalyst-product interactions revealed during cat.pdf
1556_Kollman 等 - 2023 - Towards jet fuel from technical lignins Feedstock-catalyst-product interactions revealed during cat.txt | Hydrogenation reaction | 2023 | Lignocellulosic Biomass | Pine kraft lignin | Batch reactor | Ru-related | Ruthenium on carbon | Hydrocarbon Dimers/Oligomers | Oligomers | H₂ | Not reported | Not reported | 3h | 280°C | 4 MPa H₂ | 1,4-Dioxane/Methanol mixture | conversion: Not reported | selectivity: Alkylated phenols, guaiacols, syringols | yield: {'BCL (RuZnAc)': {'Solid residue': '4.5%', 'Oligomers': '60.7%', 'Monomers/dimers': '28.5%', 'Volatiles': '6.4%', 'Ethyl acetate-soluble': '89.1%'}, 'HWK (RuZnAc)': {'Oligomers': '79%', 'Weight-average molecular weight': '1290 g/mol'}, 'HWAER (RuZnAc)': {'Solid residue': '18.7%', 'Oligomers': '40.5%', 'Monomers/dimers': '28.4%', 'Volatiles': '12.5%', 'Ethyl acetate-soluble': '68.3%'}} | Towards jet fuel from technical lignins: Feedstock-catalyst-product interactions revealed during catalytic hydrogenolysis | 10.1016/j.cej.2022.138464 | 1556_Kollman 等 - 2023 - Towards jet fuel from technical lignins Feedstock-catalyst-product interactions revealed during cat.pdf
1558_Eun 等 - 2024 - Production of high-carbon-number naphthenes for bio-aviation fuels from bio-crude prepared by fast p.txt | Alkylation reaction | 2024 | Aromatics | Bio-crude | Fixed-bed flow reactor | Composite-related | Palladium on carbon | Monocyclic Aromatic Hydrocarbons | C₁₂⁺ dimeric cycloalkanes (naphthenes) | H₂ | 2.5 g/h | Not reported | 3h | 180-200°C | 100 bar | Not reported | conversion: Not reported | selectivity: Not reported | yield: HY: 39% | Production of high-carbon-number naphthenes for bio-aviation fuels from bio-crude prepared by fast pyrolysis of lignocellulose | 10.1016/j.enconman.2024.118696 | 1558_Eun 等 - 2024 - Production of high-carbon-number naphthenes for bio-aviation fuels from bio-crude prepared by fast p.pdf
1558_Eun 等 - 2024 - Production of high-carbon-number naphthenes for bio-aviation fuels from bio-crude prepared by fast p.txt | Alkylation reaction | 2024 | Aromatics | Bio-crude | Batch reactor | Composite-related | Solid acid catalyst | Monocyclic Aromatic Hydrocarbons | Dimeric compounds (cyclic alcohols and phenols) | H₂ | Not reported | Not reported | 3h | 160°C | 4 MPa | Not reported | conversion: Not reported | selectivity: Not reported | yield: 4.5 to 4.7% | Production of high-carbon-number naphthenes for bio-aviation fuels from bio-crude prepared by fast pyrolysis of lignocellulose | 10.1016/j.enconman.2024.118696 | 1558_Eun 等 - 2024 - Production of high-carbon-number naphthenes for bio-aviation fuels from bio-crude prepared by fast p.pdf
1558_Eun 等 - 2024 - Production of high-carbon-number naphthenes for bio-aviation fuels from bio-crude prepared by fast p.txt | Alkylation reaction | 2024 | Phenols | Bio-crude | Batch reactor | Zeolite-related | HY zeolite | Aviation Fuel | Dimeric compounds (C₁₂⁺ naphthenes) | H₂ | Not reported | Not reported | Not reported | 160°C | 4 MPa | Not reported | conversion: Not reported | selectivity: Not reported | yield: 4.5 to 4.7% | Production of high-carbon-number naphthenes for bio-aviation fuels from bio-crude prepared by fast pyrolysis of lignocellulose | 10.1016/j.enconman.2024.118696 | 1558_Eun 等 - 2024 - Production of high-carbon-number naphthenes for bio-aviation fuels from bio-crude prepared by fast p.pdf
861_Feng 等 - 2019 - Self-Pillared ZSM-5-Supported Ni Nanoparticles as an Efficient Catalyst for Upgrading Oleic Acid to.txt | Hydrogenation reaction | 2019 | Fatty Acids & Esters | Oleic acid | Fixed-bed flow reactor | Ni-related | Self-pillared nickel on ZSM-5 nanosheet catalyst | Aviation Fuel | C₉-C₁₅ alkanes (aviation-fuel-range) | H₂ | 0.40 mL/min | H₂:Oil = 750 Nm³/m³ | Not reported | 260°C | 3 MPa | Cyclohexane | conversion: 60-100% (depending on catalyst and temperature) | selectivity: C9-C15 selectivity: ~30-40% | yield: AFRA yield: 36-40% (max 40% for Ni/SZ(100) at 260°C) | Self-Pillared ZSM-5-Supported Ni Nanoparticles as an Efficient Catalyst for Upgrading Oleic Acid to Aviation-Fuel-Range-Alkanes | 10.1021/acs.iecr.9b02527 | 861_Feng 等 - 2019 - Self-Pillared ZSM-5-Supported Ni Nanoparticles as an Efficient Catalyst for Upgrading Oleic Acid to.pdf
863_Hartati 等 - 2025 - Conversion of volcano mud and marble waste to NiCaZSM-5 catalyst for bio-jet fuel production from.txt | Hydrogenation reaction | 2025 | Waste Oils | Waste cooking oil | Batch reactor | Ni-related | Nickel calcium on ZSM-5 | Aviation Fuel | Bio-jet fuel | N₂ | Not reported | Not reported | 4h | 380°C | Not reported | Not reported | conversion: 96.65% | selectivity: 66.6% towards C15-C17 hydrocarbons | yield: 81.74% | Conversion of volcano mud and marble waste to Ni/Ca/ZSM-5 catalyst for bio-jet fuel production from waste cooking oil and the effect of Ni loading | 10.1016/j.fuel.2025.135756 | 863_Hartati 等 - 2025 - Conversion of volcano mud and marble waste to NiCaZSM-5 catalyst for bio-jet fuel production from.pdf
865_Trisunaryanti 等 - 2024 - Hydrodeoxygenation of refined palm kernel oil (RPKO) into bio-jet fuel using MoH-ZSM-5 catalysts.txt | Hydrogenation reaction | 2024 | Vegetable Oils | Refined palm kernel oil | Continuous flow reactor | Mo-related | Molybdenum on H-ZSM-5 | Aviation Fuel | Bio-jet fuel (C₇–C₁₆ hydrocarbons) | H₂ | 10 mL/min | Catalyst:Feed = 1:200 (wt/wt) | 4h | 400-500°C | Atmospheric pressure | Not reported | conversion: Not reported | selectivity: Thermal cracking: 86.87% | yield: Thermal cracking: 38.99 wt% | Hydrodeoxygenation of refined palm kernel oil (RPKO) into bio-jet fuel using Mo/H-ZSM-5 catalysts | 10.1007/s11144-023-02560-3 | 865_Trisunaryanti 等 - 2024 - Hydrodeoxygenation of refined palm kernel oil (RPKO) into bio-jet fuel using MoH-ZSM-5 catalysts.pdf
867_Wu 等 - 2024 - In-situ preparation of MnFeCoNiCuC for the sustainable co-production of bio-jet fuel and green dies.txt | Cracking reaction | 2024 | Reaction Intermediates | Fatty acid methyl ester | Batch reactor | Ni-related | Manganese iron cobalt nickel copper on carbon | Jet Fuel Range Hydrocarbon Mixtures | Bio-jet fuel (C₈-C₁₆ alkanes) | H₂ | Not reported | Not reported | 3h | 350°C | 2 MPa | Not reported | conversion: 100% | selectivity: Bio-jet fuel: 48.35% | yield: Not reported | In-situ preparation of MnFeCoNiCu/C for the sustainable co-production of bio-jet fuel and green diesel under solvent-free and low hydrogen pressure conditions | 10.1016/j.enconman.2024.118875 | 867_Wu 等 - 2024 - In-situ preparation of MnFeCoNiCuC for the sustainable co-production of bio-jet fuel and green dies.pdf
869_Bala和Chidambaram - 2016 - Production of renewable aviation fuel range alkanes from algae oil.txt | Cracking reaction | 2016 | Vegetable Oils | Algae oil | Batch reactor | Zeolite-related | Zeolite | Hydroprocessed Oils | C₁₀-C₁₄ alkanes | He/H₂ | Not reported | Not reported | 1-6h | 200-400°C | 150-400 psi | Tetradecane/Dodecane mixture | conversion: 98% | selectivity: 85% for C10-C14 hydrocarbons | yield: Not reported | Production of renewable aviation fuel range alkanes from algae oil | 10.1039/C5RA23145K | 869_Bala和Chidambaram - 2016 - Production of renewable aviation fuel range alkanes from algae oil.pdf
871_Główka 等 - 2024 - Highly Efficient Process for Producing a Jet-A1 Biofuel Component Through Hydroprocessing Soybean Oi.txt | Hydrogenation reaction | 2024 | Vegetable Oils | Degummed soybean oil | Trickle-bed reactor | Ni-related | Commercial nickel catalyst | n-Alkanes | n-Alkanes (C₁₄H₃₀ to C₁₈H₃₈) | H₂ | LHSV 0.25-1 h⁻¹ | Not reported | Not reported | 220°C | 2 MPa | Not reported | conversion: ~100% triglyceride conversion | selectivity: Not reported | yield: 97.8% ± 0.4% hydrocarbons yield | Highly Efficient Process for Producing a Jet-A1 Biofuel Component Through Hydroprocessing Soybean Oil over Ni and Pt Catalysts | 10.3390/en17236195 | 871_Główka 等 - 2024 - Highly Efficient Process for Producing a Jet-A1 Biofuel Component Through Hydroprocessing Soybean Oi.pdf
871_Główka 等 - 2024 - Highly Efficient Process for Producing a Jet-A1 Biofuel Component Through Hydroprocessing Soybean Oi.txt | Hydrogenation reaction | 2024 | Vegetable Oils | n-Alkanes derived from degummed soybean oil | Trickle-bed reactor | Bifunctional catalyst | Bifunctional catalyst | Branched Alkanes | Branched hydrocarbons (Jet-A1 biofuel component) | H₂ | LHSV 0.25 h⁻¹ | Not reported | 200h | 260°C | 2 MPa | Not reported | conversion: ~100% (n-C17 at optimal conditions) | selectivity: Not reported | yield: 87.5% ± 1.6% (bio-jet fraction) | Highly Efficient Process for Producing a Jet-A1 Biofuel Component Through Hydroprocessing Soybean Oil over Ni and Pt Catalysts | 10.3390/en17236195 | 871_Główka 等 - 2024 - Highly Efficient Process for Producing a Jet-A1 Biofuel Component Through Hydroprocessing Soybean Oi.pdf
873_Khan 等 - 2022 - Role of Ni–FeZSM-5SAPO-11 bifunctional catalyst on hydrodeoxygenation of palm oil and triolein for.txt | Hydrogenation reaction | 2022 | Vegetable Oils | Palm oil | Batch reactor | Bifunctional catalyst | Bifunctional catalyst | Aviation Fuel | Alternative jet fuel (alkanes C₁₁–C₂₉ and aromatics C₁₈–C₂₄) | H₂ | Not reported | Not reported | 2h | 300°C | 60 bar | n-Heptane | conversion: Palm oil: 74.16% (S1), 72.19% (S2), 99.97% (S3), 99.92% (S4) | selectivity: Jet fuel (C8–C15): 62.74% (S1), 65.44% (S2), 79.85% (S3), 81.81% (S4) for palm oil; 57.77% (S1), 54.06% (S2), 62.00% (S3), 64.10% (S4) for triolein | yield: Palm oil: 81.74% (S4) | Role of Ni–Fe/ZSM-5/SAPO-11 bifunctional catalyst on hydrodeoxygenation of palm oil and triolein for alternative jet fuel production | 10.1016/j.biombioe.2022.106563 | 873_Khan 等 - 2022 - Role of Ni–FeZSM-5SAPO-11 bifunctional catalyst on hydrodeoxygenation of palm oil and triolein for.pdf
873_Khan 等 - 2022 - Role of Ni–FeZSM-5SAPO-11 bifunctional catalyst on hydrodeoxygenation of palm oil and triolein for.txt | Hydrogenation reaction | 2022 | Vegetable Oils | Palm oil | Batch reactor | Bifunctional catalyst | Bifunctional catalyst | Broad-Cut/Mixed Hydrocarbons | C₁₁–C₂₉ alkanes | H₂ | Not reported | Not reported | 2h | 300°C | 60 bar | n-Heptane | conversion: Palm oil: S1=74.16%, S2=72.19%, S3=99.97%, S4=99.92% | selectivity: See Tables 2, 3 and 4 in text for detailed selectivity data | yield: Palm oil jet fuel yield: S1=62.74%, S2=65.44%, S3=79.85%, S4=81.81% | Role of Ni–Fe/ZSM-5/SAPO-11 bifunctional catalyst on hydrodeoxygenation of palm oil and triolein for alternative jet fuel production | 10.1016/j.biombioe.2022.106563 | 873_Khan 等 - 2022 - Role of Ni–FeZSM-5SAPO-11 bifunctional catalyst on hydrodeoxygenation of palm oil and triolein for.pdf
875_Khan 等 - 2024 - Jet fuel production via palm oil hydrodeoxygenation over bifunctional zeolite mixture supported Ni c.txt | Hydrogenation reaction | 2024 | Vegetable Oils | Palm oil | Batch reactor | Ni-related | Bifunctional zeolite mixture supported nickel catalyst, 10 wt% nickel on ZSM-5.SAPO-11 | Aviation Fuel | Alternative jet fuel (C₈-C₁₅ hydrocarbons) | H₂ | Not reported | Not reported | 2h | 350°C | 60 bar | n-Heptane | conversion: 100 % | selectivity: n-alkanes | yield: 51 % | Jet fuel production via palm oil hydrodeoxygenation over bifunctional zeolite mixture supported Ni catalyst: Effect of Si/Al ratio | 10.1016/j.biombioe.2024.107237 | 875_Khan 等 - 2024 - Jet fuel production via palm oil hydrodeoxygenation over bifunctional zeolite mixture supported Ni c.pdf
877_Ferreira 等 - 2025 - Co–Mo Catalysts Supported on CNTH-ZSM-5 Composites for Selective Production of Sustainable Aviation.txt | Hydrogenation reaction | 2025 | Fatty Acids & Esters | Palmitic acid | Batch reactor | Bimetallic-related (Co, Mo) | Cobalt molybdenum on carbon nanotubes-H-ZSM-5 composite | Jet Fuel Range Alkanes | n-C₈-C₁₆ alkanes | H₂ | Not reported | Not reported | 3h | 325°C | 20 bar H₂ | n-Decane | conversion: 100% | selectivity: 23.3% n-C8-C16 | yield: Not reported | Co–Mo Catalysts Supported on CNT/H-ZSM-5 Composites for Selective Production of Sustainable Aviation Fuel-Range Alkanes | 10.1021/acs.energyfuels.5c02344 | 877_Ferreira 等 - 2025 - Co–Mo Catalysts Supported on CNTH-ZSM-5 Composites for Selective Production of Sustainable Aviation.pdf
881_Why 等 - 2022 - Single-step catalytic deoxygenation of palm feedstocks for the production of sustainable bio-jet fue.txt | Hydrogenation reaction | 2022 | Waste Oils | Waste cooking oil | Batch reactor | Pd-related | Palladium on carbon | n-Alkanes | n-Paraffins | N₂ | Not reported | Not reported | 2h | 400°C | Not reported | Not reported | conversion: Not reported | selectivity: 73% (jet paraffins selectivity from PKO over Pd/C at 8 wt%) | yield: 96% (liquid product from PKO over Pd/C at 8 wt%) | Single-step catalytic deoxygenation of palm feedstocks for the production of sustainable bio-jet fuel | 10.1016/j.energy.2021.122017 | 881_Why 等 - 2022 - Single-step catalytic deoxygenation of palm feedstocks for the production of sustainable bio-jet fue.pdf
885_Zhang 等 - 2018 - Hydroconversion of Waste Cooking Oil into Bio‐Jet Fuel over a Hierarchical NiMoUSY@Al‐SBA‐15 Zeolit.txt | Hydrogenation reaction | 2018 | Waste Oils | Waste cooking oil | Fixed-bed flow reactor | Bimetallic-related (Ni, Mo) | Core-shell hierarchical zeolite-supported nickel molybdenum catalyst | Aviation Fuel | C₉-C₁₅ hydrocarbons (bio-jet fuel) | H₂ | 0.8 mL/min | Not reported | Not reported | 380°C | 3 MPa | Cyclohexane | conversion: Approximately 100% | selectivity: Jet fuel (C9-C15 hydrocarbons): 35.7% | yield: 83.3% (OLP yield) | Hydroconversion of Waste Cooking Oil into Bio‐Jet Fuel over a Hierarchical NiMo/USY@Al‐SBA‐15 Zeolite | 10.1002/ceat.201600601 | 885_Zhang 等 - 2018 - Hydroconversion of Waste Cooking Oil into Bio‐Jet Fuel over a Hierarchical NiMoUSY@Al‐SBA‐15 Zeolit.pdf
887_Deepika 等 - 2023 - Upgradation of Eugenol to ASTM D 1655 standard Bio-Jet(A) fuel range hydrocarbons via hydrodeoxygena.txt | Hydrogenation reaction | 2023 | Phenols | Eugenol | Fixed-bed flow reactor | Bimetallic-related (Ni, Ru) | Ruthenium nickel bimetallic catalyst supported on hierarchical zeolite composite | Monocyclic Aromatic Hydrocarbons | n-Propylbenzene (C₉H₁₂) | H₂ | 50 mL/min | Not reported | 9h | 350°C | Atmospheric pressure | Not reported | conversion: 100% for all bimetallic catalysts | selectivity: {'2%Ru-8%Ni/KIT-6-HZSM-5': {'350°C': '48.70% n-Propyl benzene', '400°C': '25.5% n-Propyl benzene, 71.17% Phenol 4-propyl', '450°C': 'Lower selectivity towards complete deoxygenated products'}, '4%Ru-6%Ni/KIT-6-HZSM-5': {'350°C': '36.45% n-Propyl benzene, 58.78% Phenol 4-propyl', '400°C': '8.44% n-Propyl benzene, 28.84% Phenol 4-propyl'}, '6%Ru-4%Ni/KIT-6-HZSM-5': {'350°C': '22% n-Propyl benzene, 56% Phenol 4-propyl', '400°C': '3% n-Propyl benzene, 76% Phenol 4-propyl'}} | yield: {'n-Propyl benzene': '48.70% (maximum yield at 350°C with 2%Ru-8%Ni/KIT-6-HZSM-5)', 'Phenol 4-propyl': '58.78% (at 350°C with 4%Ru-6%Ni/KIT-6-HZSM-5)'} | Upgradation of Eugenol to ASTM D 1655 standard Bio-Jet(A) fuel range hydrocarbons via hydrodeoxygenation process over Ru-Ni supported KIT-6/HZSM-5 | 10.1016/j.fuel.2022.127027 | 887_Deepika 等 - 2023 - Upgradation of Eugenol to ASTM D 1655 standard Bio-Jet(A) fuel range hydrocarbons via hydrodeoxygena.pdf
889_Li 等 - 2024 - Magnetically recyclable catalyst NiHZSM-5@SiO2@Fe3O4 for hydrodeoxygenation of 4-ethylphenol into h.txt | Hydrogenation reaction | 2024 | Phenols | 4-Ethylphenol | Batch reactor | Ni-related | Nickel on HZSM-5@silica@iron oxide | Cycloalkanes | Ethylcyclohexane (C₈H₁₆) | H₂ | Not reported | Not reported | 3h | 240°C | 3 MPa | n-Dodecane | conversion: 59.3% | selectivity: 85.1% ethylcyclohexane | yield: Not reported | Magnetically recyclable catalyst Ni/HZSM-5@SiO2@Fe3O4 for hydrodeoxygenation of 4-ethylphenol into high heat sink aviation fuel of ethylcyclohexane | 10.1016/j.energy.2024.133117 | 889_Li 等 - 2024 - Magnetically recyclable catalyst NiHZSM-5@SiO2@Fe3O4 for hydrodeoxygenation of 4-ethylphenol into h.pdf
891_Torres-Bujalance 等 - 2024 - Production of Biofuels from Hydrodeoxygenation and Hydroisomerization of Triglycerides with Metal-Su.txt | Hydrogenation reaction | 2024 | Vegetable Oils | Refined vegetable oil | Batch reactor | Molecular Sieve-related | Metal-loaded SAPO-11 molecular sieve | Branched Alkanes | Isomerized renewable hydrocarbons | H₂ | Not reported | Not reported | 200h | 350°C | 50 bar | Not reported | conversion: Full conversion (100%) | selectivity: Naphtha: 1-8% | yield: 73.1% (highest liquid hydrocarbons yield for 8% Ni/SAPO-11) | Production of Biofuels from Hydrodeoxygenation and Hydroisomerization of Triglycerides with Metal-Supported SAPO-11 Molecular Sieves | 10.1021/acs.energyfuels.3c04992 | 891_Torres-Bujalance 等 - 2024 - Production of Biofuels from Hydrodeoxygenation and Hydroisomerization of Triglycerides with Metal-Su.pdf
893_Sekar 等 - 2025 - Unveiling the role of Pd-Ni @ 2D3D catalyst for the production of Bio-Jet(A) fuel analogues from bi.txt | Hydrogenation reaction | 2025 | Phenols | Eugenol | Fixed-bed reactor | Bimetallic-related (Ni, Pd) | Palladium nickel on SBA-15-HZSM-5 | Monocyclic Aromatic Hydrocarbons | n-Propylbenzene (C₉H₁₂) | H₂ | 1 mL/h | Not reported | 12h | 350°C | Atmospheric pressure | Not reported | conversion: 100% | selectivity: Not reported | yield: 40.80% (n-Propylbenzene) | Unveiling the role of Pd-Ni @ 2D/3D catalyst for the production of Bio-Jet(A) fuel analogues from biomass-derived compound: Multi-parameter optimization and kinetic-thermodynamic investigation | 10.1016/j.energy.2025.134423 | 893_Sekar 等 - 2025 - Unveiling the role of Pd-Ni @ 2D3D catalyst for the production of Bio-Jet(A) fuel analogues from bi.pdf
897_Li 等 - 2015 - Lignosulfonate-based acidic resin for the synthesis of renewable diesel and jet fuel range alkanes w.txt | Hydrogenation reaction | 2015 | Furanics | Hydroxyalkylation/alkylation product | Fixed-bed continuous flow reactor | Ni-related | Nickel on H-ZSM-5 | Aviation Fuel | Diesel and jet fuel range alkanes | H₂ | 0.04 mL/min | Not reported | 2h | 533K | 6 MPa | Not reported | conversion: 70.4% (2-MF conversion at 323 K, 2 h, 0.15 g catalyst) | selectivity: Not reported | yield: 65.4% (carbon yield of 1a at 323 K, 2 h, 0.15 g catalyst) | Lignosulfonate-based acidic resin for the synthesis of renewable diesel and jet fuel range alkanes with 2-methylfuran and furfural | 10.1039/C5GC00372E | 897_Li 等 - 2015 - Lignosulfonate-based acidic resin for the synthesis of renewable diesel and jet fuel range alkanes w.pdf
897_Li 等 - 2015 - Lignosulfonate-based acidic resin for the synthesis of renewable diesel and jet fuel range alkanes w.txt | Hydrogenation reaction | 2015 | Furanics | 2-Methylfuran | Batch reactor | Resin-related | LF resin | Furanic Dimers | 5,5′-(furan-2-ylmethylene)bis(2-methylfuran) (C₁₅H₁₄O₃) | Not reported | Not reported | 2-MF:Furfural = 2:1 (mol/mol) | Not reported | 323K | Not reported | Not reported | conversion: Not reported | selectivity: Not reported | yield: 70.4% (carbon yield of alkanes over Ni/H-ZSM-5-EG) | Lignosulfonate-based acidic resin for the synthesis of renewable diesel and jet fuel range alkanes with 2-methylfuran and furfural | 10.1039/C5GC00372E | 897_Li 等 - 2015 - Lignosulfonate-based acidic resin for the synthesis of renewable diesel and jet fuel range alkanes w.pdf
903_Samikannu 等 - 2020 - Highly dispersed NbOPO4SBA-15 as a versatile acid catalyst upon production of renewable jet-fuel fr.txt | Hydrogenation reaction | 2020 | Furanics | Hydroxyalkylation/alkylation reaction products | Batch reactor | Bifunctional catalyst | Bifunctional catalyst | Aviation Fuel | C₉-C₁₆ hydrocarbons (jet fuel range) | H₂ | 0.0025 mL/min | Not reported | 0-5h | 200°C | 50 bar H₂ | Cyclohexane | conversion: 28.9-53.2% (15 min) | selectivity: Not reported | yield: 67-97% (HAA product) | Highly dispersed NbOPO4/SBA-15 as a versatile acid catalyst upon production of renewable jet-fuel from bio-based furanics via hydroxyalkylation-alkylation (HAA) and hydrodeoxygenation (HDO) reactions | 10.1016/j.apcatb.2020.118987 | 903_Samikannu 等 - 2020 - Highly dispersed NbOPO4SBA-15 as a versatile acid catalyst upon production of renewable jet-fuel fr.pdf
903_Samikannu 等 - 2020 - Highly dispersed NbOPO4SBA-15 as a versatile acid catalyst upon production of renewable jet-fuel fr.txt | Hydrogenation reaction | 2020 | Furanics | 2-Methylfuran | Batch reactor | Acid-related | Solid acid catalyst | Fuel Precursors & Condensation Products | Hydroxyalkylation-alkylation (HAA) adducts | Not reported | Not reported | 2-MF:Carbonyl Compound = 2.25:1 (mol/mol) | 4h | 40°C | Atmospheric pressure | Not reported | conversion: 100% | selectivity: Varies with catalyst; high selectivity to jet-fuel range (C9-C14) hydrocarbons over Pd/Nb₂O₅/SBA-15 and Pd/NbOPO₄/SBA-15 catalysts with weak-to-medium acid sites | yield: Total hydrocarbon yield: 35-100% | Highly dispersed NbOPO4/SBA-15 as a versatile acid catalyst upon production of renewable jet-fuel from bio-based furanics via hydroxyalkylation-alkylation (HAA) and hydrodeoxygenation (HDO) reactions | 10.1016/j.apcatb.2020.118987 | 903_Samikannu 等 - 2020 - Highly dispersed NbOPO4SBA-15 as a versatile acid catalyst upon production of renewable jet-fuel fr.pdf
905_Saini 等 - 2023 - Highly selective production of bio-jet fuel grade alkanes over an FeSiO2 –Al2.txt | Cracking reaction | 2023 | Vegetable Oils | Methyl oleate | Batch reactor | Zeolite-related | Solid acid catalyst | Jet Fuel Range Alkanes | C₈ to C₁₅ alkanes (bio-jet fuel grade) | H₂ | Not reported | Not reported | 5h | 380°C | 5 bar | Not reported | conversion: 100% | selectivity: >74% | yield: Not reported | Highly selective production of bio-jet fuel grade alkanes over an Fe/SiO<sub>2</sub> –Al<sub>2</sub> O<sub>3</sub> solid acid catalyst under solvent-free conditions | 10.1039/D3SE00144J | 905_Saini 等 - 2023 - Highly selective production of bio-jet fuel grade alkanes over an FeSiO2 –Al2.pdf
907_Li 等 - 2014 - Synthesis of Diesel or Jet Fuel Range Cycloalkanes with 2-Methylfuran and Cyclopentanone from Lignoc.txt | Hydrogenation reaction | 2014 | Ketones | Hydroxyalkylation/alkylation products | Fixed-bed reactor | Ni-related | Nickel-based catalysts | Aviation Fuel | Diesel or jet fuel range branched alkanes | H₂ | 0.04 mL/min | Not reported | 0.5h | 533K | 6 MPa | Not reported | conversion: 2-MF conversion: 4.5-97.9% | selectivity: Not reported | yield: 1B yield: 0.4-56.7% | Synthesis of Diesel or Jet Fuel Range Cycloalkanes with 2-Methylfuran and Cyclopentanone from Lignocellulose | 10.1021/ef500676z | 907_Li 等 - 2014 - Synthesis of Diesel or Jet Fuel Range Cycloalkanes with 2-Methylfuran and Cyclopentanone from Lignoc.pdf
907_Li 等 - 2014 - Synthesis of Diesel or Jet Fuel Range Cycloalkanes with 2-Methylfuran and Cyclopentanone from Lignoc.txt | Hydrogenation reaction | 2014 | Furanics | 2-Methylfuran | Batch reactor | Acid-related | Solid acid catalysts | Furanic Dimers | 5,5′-(cyclopentane-1,1-diyl)bis(2-methylfuran) (C₁₅H₂₀O₂) | Not reported | Not reported | 2-MF:CPO = 2:1 (mol/mol) | Not reported | 273K | Not reported | Not reported | conversion: Not reported | selectivity: Not reported | yield: 80-85.5% carbon yield to diesel or jet fuel range alkanes (C9-C15) | Synthesis of Diesel or Jet Fuel Range Cycloalkanes with 2-Methylfuran and Cyclopentanone from Lignocellulose | 10.1021/ef500676z | 907_Li 等 - 2014 - Synthesis of Diesel or Jet Fuel Range Cycloalkanes with 2-Methylfuran and Cyclopentanone from Lignoc.pdf
909_Wang 等 - 2024 - Carbon-Based Solid Acids for the Preparation of Renewable Jet Fuel and Diesel Range Alkanes.txt | Hydrogenation reaction | 2024 | Furanics | Hydroxyalkylation/alkylation product | Batch reactor | Ni-related | Nickel on aluminum phosphate | Aviation Fuel | C₉–C₁₅ alkanes (diesel and jet fuel range) | H₂ | Not reported | Not reported | 2h | 260°C | 4 MPa | Cyclohexane | conversion: 81.9% (2-MF conversion) | selectivity: Not reported | yield: 79.1% | Carbon-Based Solid Acids for the Preparation of Renewable Jet Fuel and Diesel Range Alkanes | 10.1021/acssuschemeng.4c05083 | 909_Wang 等 - 2024 - Carbon-Based Solid Acids for the Preparation of Renewable Jet Fuel and Diesel Range Alkanes.pdf
909_Wang 等 - 2024 - Carbon-Based Solid Acids for the Preparation of Renewable Jet Fuel and Diesel Range Alkanes.txt | Hydrogenation reaction | 2024 | Furanics | 2-Methylfuran | Batch reactor | Carbon-related | Carbon-based solid acid | Furanic Dimers | 5,5′-(furan-2-ylmethylene)bis(2-methylfuran) (C₁₅H₁₄O₃) | Not reported | Not reported | 2-MF:Furfural = 2:1 (mol/mol) | 24h | 50°C | Not reported | Not reported | conversion: Not reported | selectivity: Not reported | yield: 81.4% | Carbon-Based Solid Acids for the Preparation of Renewable Jet Fuel and Diesel Range Alkanes | 10.1021/acssuschemeng.4c05083 | 909_Wang 等 - 2024 - Carbon-Based Solid Acids for the Preparation of Renewable Jet Fuel and Diesel Range Alkanes.pdf
911_Yang 等 - 2018 - Upgrading Biocrude of Grindelia Squarrosa to Jet Fuel Precursors by Aqueous Phase Hydrodeoxyg.txt | Hydrogenation reaction | 2018 | Bio-crude Oils | Grindelia squarrosa biocrude | Batch reactor | Bifunctional catalyst | Bifunctional heterogeneous catalyst | Oxygenates | Partially saturated cyclic rings containing 14-16 carbons with lower oxygen content | H₂ | Not reported | Not reported | 1h | 240°C | 400 psi H₂ | Water | conversion: 100% | selectivity: Not reported | yield: 79.4% oil phase | Upgrading Biocrude of <i>Grindelia Squarrosa</i> to Jet Fuel Precursors by Aqueous Phase Hydrodeoxygenation | 10.1002/ente.201700977 | 911_Yang 等 - 2018 - Upgrading Biocrude of Grindelia Squarrosa to Jet Fuel Precursors by Aqueous Phase Hydrodeoxyg.pdf
913_Vijayakumar和Pandurangan - 2017 - Up-gradation of α-tetralone to jet-fuel range hydrocarbons by vapour phase hydrodeoxygenation over P.txt | Hydrogenation reaction | 2017 | Ketones | alpha-Tetralone | Fixed-bed flow reactor | Bimetallic-related (Ni, Pd) | Palladium nickel on SBA-16 bimetallic catalyst | Cycloalkanes | cis-Decalin (C₁₀H₁₈) | H₂ | 100 mL/min | Not reported | 12h | 400°C | Ambient pressure | Not reported | conversion: 88.98% | selectivity: trans-decalin: 88.21% | yield: Not reported | Up-gradation of α-tetralone to jet-fuel range hydrocarbons by vapour phase hydrodeoxygenation over Pd Ni/SBA-16 catalysts | 10.1016/j.energy.2017.09.038 | 913_Vijayakumar和Pandurangan - 2017 - Up-gradation of α-tetralone to jet-fuel range hydrocarbons by vapour phase hydrodeoxygenation over P.pdf
915_Choi 等 - 2015 - The direct production of jet-fuel from non-edible oil in a single-step process.txt | Cracking reaction | 2015 | Vegetable Oils | Stearic acid | Batch reactor | Ni-related | Zeolite | Jet Fuel Range Hydrocarbon Mixtures | C₈-C₁₁ hydrocarbons (cracking products) | N₂ | Not reported | Not reported | 1h | 270-330°C | 15 bar | Not reported | conversion: 100% (for stearic acid) | selectivity: 69.3% (hydrocarbons in jet-fuel range for stearic acid at 270 °C) | yield: 31% (hydrocarbons in jet-fuel range for SBO and PFAD) | The direct production of jet-fuel from non-edible oil in a single-step process | 10.1016/j.fuel.2015.05.020 | 915_Choi 等 - 2015 - The direct production of jet-fuel from non-edible oil in a single-step process.pdf
915_Choi 等 - 2015 - The direct production of jet-fuel from non-edible oil in a single-step process.txt | Cracking reaction | 2015 | Vegetable Oils | Waste soybean oil | Batch reactor | Zeolite-related | Palladium on beta-zeolite | Jet Fuel Range Hydrocarbon Mixtures | C₈–C₁₁ hydrocarbons | N₂ | Not reported | Not reported | 1h | 270°C | 15 bar N₂ | Not reported | conversion: 100% (for stearic acid) | selectivity: 69.3% hydrocarbons in jet-fuel range (for SA at 270°C) | yield: 31% (hydrocarbons in jet-fuel range for SBO and PFAD) | The direct production of jet-fuel from non-edible oil in a single-step process | 10.1016/j.fuel.2015.05.020 | 915_Choi 等 - 2015 - The direct production of jet-fuel from non-edible oil in a single-step process.pdf
915_Choi 等 - 2015 - The direct production of jet-fuel from non-edible oil in a single-step process.txt | Cracking reaction | 2015 | Vegetable Oils | Palm fatty acid distillate | Batch reactor | Zeolite-related | Zeolite | Jet Fuel Range Hydrocarbon Mixtures | C₁₂–C₁₈ hydrocarbons (jet-fuel range) | N₂ | Not reported | Not reported | 6h | 300°C | 15 bar | Not reported | conversion: Not reported | selectivity: Aromatic hydrocarbons: 60.77% (SBO), 67.07% (PFAD) | yield: Approximately 31% hydrocarbons in jet-fuel range | The direct production of jet-fuel from non-edible oil in a single-step process | 10.1016/j.fuel.2015.05.020 | 915_Choi 等 - 2015 - The direct production of jet-fuel from non-edible oil in a single-step process.pdf
925_Lin 等 - 2022 - Solid acid catalyst WO3-ZrO2 for the catalytic deoxygenation of jatropha oil for the preparation of.txt | Hydrogenation reaction | 2022 | Vegetable Oils | Jatropha oil | Batch reactor | Acid-related | Solid acid catalyst | Broad-Cut/Mixed Hydrocarbons | C₈-C₁₆ hydrocarbons | H₂ | Not reported | Not reported | 7h | 370°C | 2 MPa | Not reported | conversion: Not reported | selectivity: 68.1% C8-C16 | yield: Not reported | Solid acid catalyst WO3-ZrO2 for the catalytic deoxygenation of jatropha oil for the preparation of aviation paraffin | 10.15376/biores.17.4.5679-5694 | 925_Lin 等 - 2022 - Solid acid catalyst WO3-ZrO2 for the catalytic deoxygenation of jatropha oil for the preparation of.pdf
927_Hu 等 - 2021 - Selective organic phase hydrodeoxygenation of typical phenolic monomers and two lignin oils over hig.txt | Hydrogenation reaction | 2021 | Phenols | Guaiacol | Batch reactor | Pd-related | Palladium-based zeolite catalyst | Cycloalkanes | Cyclohexane (C₆H₁₂) | H₂ | Not reported | Not reported | 4h | 220°C | 3 MPa H₂ | n-Hexane | conversion: 100% | selectivity: Not reported | yield: 77.82% hydrocarbons | Selective organic phase hydrodeoxygenation of typical phenolic monomers and two lignin oils over highly active Pd/Hβ catalyst for high-grade bio-fuel production | 10.1016/j.jece.2021.106599 | 927_Hu 等 - 2021 - Selective organic phase hydrodeoxygenation of typical phenolic monomers and two lignin oils over hig.pdf
927_Hu 等 - 2021 - Selective organic phase hydrodeoxygenation of typical phenolic monomers and two lignin oils over hig.txt | Hydrogenation reaction | 2021 | Phenols | Guaiacol | Batch reactor | Pd-related | Palladium-based zeolite catalyst | Cycloalkanes | Cyclohexane (C₆H₁₂) | H₂ | Not reported | Not reported | 4h | 220°C | 3 MPa H₂ | n-Hexane | conversion: 100% for guaiacol and other phenolic monomers | selectivity: Not reported | yield: 77.82% hydrocarbons for guaiacol | Selective organic phase hydrodeoxygenation of typical phenolic monomers and two lignin oils over highly active Pd/Hβ catalyst for high-grade bio-fuel production | 10.1016/j.jece.2021.106599 | 927_Hu 等 - 2021 - Selective organic phase hydrodeoxygenation of typical phenolic monomers and two lignin oils over hig.pdf
927_Hu 等 - 2021 - Selective organic phase hydrodeoxygenation of typical phenolic monomers and two lignin oils over hig.txt | Hydrogenation reaction | 2021 | Phenols | Guaiacol | Batch reactor | Pd-related | Palladium-based zeolite catalyst | Cycloalkanes | Cyclohexane (C₆H₁₂) | H₂ | Not reported | Not reported | 4h | 220°C | 3 MPa | n-Hexane | conversion: 100% (for guaiacol) | selectivity: Not reported | yield: 77.82% hydrocarbons (for guaiacol) | Selective organic phase hydrodeoxygenation of typical phenolic monomers and two lignin oils over highly active Pd/Hβ catalyst for high-grade bio-fuel production | 10.1016/j.jece.2021.106599 | 927_Hu 等 - 2021 - Selective organic phase hydrodeoxygenation of typical phenolic monomers and two lignin oils over hig.pdf
931_Arroyo 等 - 2021 - Selective Decarboxylation of Fatty Acids Catalyzed by Pd-Supported Hierarchical ZSM-5 Zeolite.txt | Hydrogenation reaction | 2021 | Fatty Acids & Esters | Stearic acid | Batch reactor | Pd-related | Palladium-supported hierarchical ZSM-5 zeolite | n-Alkanes | C₁₇ hydrocarbons (heptadecane C₁₇H₃₆) | H₂ | Not reported | Not reported | 180min | 250°C | 6 bar | n-Dodecane | conversion: 60-85% | selectivity: >90% selectivity toward middle distillate hydrocarbons | yield: Not reported | Selective Decarboxylation of Fatty Acids Catalyzed by Pd-Supported Hierarchical ZSM-5 Zeolite | 10.1021/acs.energyfuels.1c01373 | 931_Arroyo 等 - 2021 - Selective Decarboxylation of Fatty Acids Catalyzed by Pd-Supported Hierarchical ZSM-5 Zeolite.pdf
933_Wang 等 - 2023 - Quantitative synergy between metal and acid centers over the NiBeta bifunctional catalyst for methy.txt | Hydrogenation reaction | 2023 | Reaction Intermediates | Methyl laurate | Batch reactor | Ni-related | Nickel on Beta zeolite | n-Alkanes | Undecane (C₁₁H₂₄) | H₂ | Not reported | Not reported | 1h | 280°C | 2 MPa H₂ | n-Octane | conversion: 81.1% (for optimal catalyst) | selectivity: SC11 | yield: 37.7% C11+C12 alkanes (for optimal catalyst) | Quantitative synergy between metal and acid centers over the Ni/Beta bifunctional catalyst for methyl laurate hydrodeoxygenation to bio-jet fuel | 10.1016/j.fuproc.2022.107602 | 933_Wang 等 - 2023 - Quantitative synergy between metal and acid centers over the NiBeta bifunctional catalyst for methy.pdf
935_Wang 等 - 2021 - a.txt | Pyrolysis reaction | 2021 | Fatty Acids & Esters | Oleic acid | Fixed-bed reactor | Molecular Sieve-related | Modified Al-MCM-41 | Oxygenates | Organic liquid product (OLP) | N₂ | 0.6 g/min | Not reported | Not reported | 450°C | Atmospheric pressure | Not reported | conversion: 100% (for P/Al-MCM-41 at initial stage) | selectivity: {'Hydrocarbons': '73-82.30%', 'Alkanes': '19.98-24.23%', 'Aromatics': '39.06-44.94%', 'Oxygenated compounds': '13.56-25.67%'} | yield: {'OLP': '65.12-70.95 wt.%', 'Water': '6-8.24 wt.%', 'Gas': '21-24.56 wt.%', 'Coke': '0-4.08 wt.%'} | Promoting hydrocarbon production from fatty acid pyrolysis using transition metal or phosphorus modified Al-MCM-41 catalyst | 10.1016/j.jaap.2021.105146 | 935_Wang 等 - 2021 - a.pdf
937_Kunamalla和Maity - 2023 - Production of green jet fuel from furanics via hydroxyalkylation-alkylation over mesoporous MoO3-ZrO.txt | Hydrogenation reaction | 2023 | Aldehydes | C15 biofuel precursor | Batch reactor | Co-related | Cobalt on gamma-alumina | Aviation Fuel | C₉-C₁₅ alkanes | H₂ | Not reported | Not reported | 5h | 573K | 30 bar | Isooctane | conversion: 85% (2-methylfuran conversion) | selectivity: Not reported | yield: Not reported | Production of green jet fuel from furanics via hydroxyalkylation-alkylation over mesoporous MoO3-ZrO2 and hydrodeoxygenation over Co/γ-Al2O3: Role of calcination temperature and MoO3 content in MoO3-ZrO2 | 10.1016/j.fuel.2022.125977 | 937_Kunamalla和Maity - 2023 - Production of green jet fuel from furanics via hydroxyalkylation-alkylation over mesoporous MoO3-ZrO.pdf
937_Kunamalla和Maity - 2023 - Production of green jet fuel from furanics via hydroxyalkylation-alkylation over mesoporous MoO3-ZrO.txt | Hydrogenation reaction | 2023 | Furanics | 2-Methylfuran | Batch reactor | Mo-related | Mesoporous molybdenum oxide zirconia | Fuel Precursors & Condensation Products | C15 biofuel precursor | Not reported | Not reported | 2-MF:Furfural = 2:1 (mol/mol) | Not reported | 323K | Not reported | Not reported | conversion: Nearly complete conversion of oxygen-containing intermediate compounds | selectivity: C11 and C14 hydrocarbons dominant at 573 K and 30 bar | yield: Not reported | Production of green jet fuel from furanics via hydroxyalkylation-alkylation over mesoporous MoO3-ZrO2 and hydrodeoxygenation over Co/γ-Al2O3: Role of calcination temperature and MoO3 content in MoO3-ZrO2 | 10.1016/j.fuel.2022.125977 | 937_Kunamalla和Maity - 2023 - Production of green jet fuel from furanics via hydroxyalkylation-alkylation over mesoporous MoO3-ZrO.pdf
941_Li 等 - 2023 - Enhancing hydrodeoxygenation-isomerization of FAME over M-SAPO-11 in one-step process Effect of in-.txt | Hydrogenation reaction | 2023 | Fatty Acids & Esters | Fatty acid methyl ester | Batch reactor | Pt-related | Platinum on M-SAPO-11 | Diesel Range Hydrocarbons/Alkanes | C₁₅-C₁₈ alkanes | H₂ | LHSV 0.8 h⁻¹ | H₂:Ester = 800:1 (v/v) | 6h | 320°C | 4 MPa | Octane | conversion: Not reported | selectivity: C15-C18 alkanes: 99.6% | yield: Not reported | Enhancing hydrodeoxygenation-isomerization of FAME over M-SAPO-11 in one-step process: Effect of in-situ isomorphic substitution of transition metals and synergy of PtxSny alloy | 10.1016/j.cej.2022.139528 | 941_Li 等 - 2023 - Enhancing hydrodeoxygenation-isomerization of FAME over M-SAPO-11 in one-step process Effect of in-.pdf
941_Li 等 - 2023 - Enhancing hydrodeoxygenation-isomerization of FAME over M-SAPO-11 in one-step process Effect of in-.txt | Hydrogenation reaction | 2023 | Fatty Acids & Esters | Fatty acid methyl ester | Batch reactor | Bimetallic-related (Sn, Pt) | Platinum tin alloy on M-SAPO-11 molecular sieve | Diesel Range Hydrocarbons/Alkanes | C₁₅-C₁₈ alkanes | H₂ | LHSV 0.8 h⁻¹ | Not reported | 6h | 320°C | 4 MPa | Octane | conversion: Not reported | selectivity: C15-C18 alkanes: 96.1% | yield: Not reported | Enhancing hydrodeoxygenation-isomerization of FAME over M-SAPO-11 in one-step process: Effect of in-situ isomorphic substitution of transition metals and synergy of PtxSny alloy | 10.1016/j.cej.2022.139528 | 941_Li 等 - 2023 - Enhancing hydrodeoxygenation-isomerization of FAME over M-SAPO-11 in one-step process Effect of in-.pdf
943_Li 等 - 2024 - Enhanced stability of hierarchical zeolite-metal bifunctional catalysts for conversion of levulinic.txt | Hydrogenation reaction | 2024 | Fatty Acids & Esters | Levulinic acid | Fixed-bed reactor | Ni-related | Hierarchical HZSM-5 supported nickel catalyst | Carboxylic Acids | Valeric acid (C₅H₁₀O₂) | H₂ | 1.8 mL/h | Not reported | Not reported | 240°C | 3 MPa H₂ | Ethanol | conversion: 100% (initial steady state) | selectivity: Not reported | yield: 95% VA/EV yield (initial steady state) | Enhanced stability of hierarchical zeolite-metal bifunctional catalysts for conversion of levulinic acid to valeric biofuels | 10.1016/j.cej.2024.149405 | 943_Li 等 - 2024 - Enhanced stability of hierarchical zeolite-metal bifunctional catalysts for conversion of levulinic.pdf
945_Kumar 等 - 2024 - Engineered Ru on HY zeolite catalyst for continuous and selective hydrodeoxygenation of lignin pheno.txt | Hydrogenation reaction | 2024 | Phenols | Guaiacol | Fixed-bed continuous flow reactor | Ru-related | Zeolite-supported ruthenium catalyst | Cycloalkanes | Cyclohexane (C₆H₁₂) | H₂ | WHSV 1 h⁻¹ | Not reported | Not reported | 180°C | 1 MPa | Not reported | conversion: >99.9% for guaiacol | selectivity: 83.2% cyclohexane | yield: 88.6 wt% liquid yield for guaiacol HDO | Engineered Ru on HY zeolite catalyst for continuous and selective hydrodeoxygenation of lignin phenolics to cycloalkanes under moderate conditions | 10.1016/j.apcata.2024.119649 | 945_Kumar 等 - 2024 - Engineered Ru on HY zeolite catalyst for continuous and selective hydrodeoxygenation of lignin pheno.pdf
947_Zheng 等 - 2020 - Efficient and stable Ni-Cu catalysts for ex situ catalytic pyrolysis vapor upgrading of oleic acid i.txt | Pyrolysis reaction | 2020 | Fatty Acids & Esters | Oleic acid | Fixed-bed reactor | Bimetallic-related (Ni, Cu) | Nickel copper bimetallic catalyst | Broad-Cut/Mixed Hydrocarbons | Hydrocarbons | N₂ | 150 mL/min | Not reported | 30min | 400-600°C | Not reported | Not reported | conversion: 100% (optimal conditions) | selectivity: Hydrocarbons: 85.68% | yield: Not reported | Efficient and stable Ni-Cu catalysts for ex situ catalytic pyrolysis vapor upgrading of oleic acid into hydrocarbon: Effect of catalyst support, process parameters and Ni-to-Cu mixed ratio | 10.1016/j.renene.2020.03.058 | 947_Zheng 等 - 2020 - Efficient and stable Ni-Cu catalysts for ex situ catalytic pyrolysis vapor upgrading of oleic acid i.pdf
951_Wang 等 - 2021 - Direct synthesis of a high-density aviation fuel using a polycarbonate.txt | Hydrogenation reaction | 2021 | Plastic Waste | Polycarbonate pellets | Batch reactor | Ni-related | Raney nickel | Oxygenates | C₆-C₁₅ oxygenates | Ar | Not reported | Not reported | 1h | 463K | 3 MPa | Isopropanol | conversion: 100% | selectivity: Not reported | yield: 75% carbon yield of C6-C15 cyclic hydrocarbons | Direct synthesis of a high-density aviation fuel using a polycarbonate | 10.1039/D0GC03426F | 951_Wang 等 - 2021 - Direct synthesis of a high-density aviation fuel using a polycarbonate.pdf
951_Wang 等 - 2021 - Direct synthesis of a high-density aviation fuel using a polycarbonate.txt | Hydrogenation reaction | 2021 | Plastic Waste | Polycarbonate pellets | Batch reactor | Ni-related | Raney nickel | Oxygenates | C₆-C₁₅ oxygenates | Ar | Not reported | Not reported | 1h | 463K | 3 MPa | Isopropanol | conversion: 100% | selectivity: Not reported | yield: ~75% carbon yield of C6-C15 cyclic hydrocarbons | Direct synthesis of a high-density aviation fuel using a polycarbonate | 10.1039/D0GC03426F | 951_Wang 等 - 2021 - Direct synthesis of a high-density aviation fuel using a polycarbonate.pdf
951_Wang 等 - 2021 - Direct synthesis of a high-density aviation fuel using a polycarbonate.txt | Hydrogenation reaction | 2021 | Plastic Waste | Polycarbonate pellets | Batch reactor | Ni-related | Raney nickel | Oxygenates | C₆-C₁₅ cyclic hydrocarbons (cycloalkanes and aromatics) | Ar | Not reported | Not reported | 1h | 463K | 3 MPa | Isopropanol | conversion: complete conversion | selectivity: Not reported | yield: ~75% carbon yield | Direct synthesis of a high-density aviation fuel using a polycarbonate | 10.1039/D0GC03426F | 951_Wang 等 - 2021 - Direct synthesis of a high-density aviation fuel using a polycarbonate.pdf
953_Zhang和Zhao - 2016 - Development of a Bimetallic Pd-NiHZSM-5 Catalyst for the Tandem Limonene Dehydrogenation and Fatty.txt | Hydrogenation reaction | 2016 | Terpenes | Limonene | Batch reactor | Bimetallic-related (Ni, Pd) | Bimetallic palladium nickel on HZSM-5 | Monocyclic Aromatic Hydrocarbons | p-Cymene (C₁₀H₁₄) | H₂/N₂ | Not reported | Not reported | 120min | 280°C | 2 bar H₂ | Limonene | conversion: Stearic acid: 100%; Limonene: Not explicitly reported, but p-cymene yield is 67% | selectivity: Not reported | yield: p-Cymene: 67%; C17 alkane: 92%; C18 alkane: 8% | Development of a Bimetallic Pd-Ni/HZSM-5 Catalyst for the Tandem Limonene Dehydrogenation and Fatty Acid Deoxygenation to Alkanes and Arenes for Use as Biojet Fuel | 10.1021/acscatal.6b00520 | 953_Zhang和Zhao - 2016 - Development of a Bimetallic Pd-NiHZSM-5 Catalyst for the Tandem Limonene Dehydrogenation and Fatty.pdf
955_Manal 等 - 2023 - Design of a bifunctional catalyst by alloying Ni with Ru-supported H-beta for selective hydrodeoxyge.txt | Hydrogenation reaction | 2023 | Alcohols | Bisphenol A | Batch reactor | Bifunctional catalyst | Bifunctional catalyst | Cycloalkanes | Propane-2,2-diyldicyclohexane (C₁₅H₂₈) | H₂ | Not reported | Not reported | 1h | 150°C | 3 MPa | n-Decane | conversion: 99.9% | selectivity: 97.3% | yield: 97.3% | Design of a bifunctional catalyst by alloying Ni with Ru-supported H-beta for selective hydrodeoxygenation of bisphenol A and polycarbonate plastic waste | 10.1016/j.apcatb.2023.123021 | 955_Manal 等 - 2023 - Design of a bifunctional catalyst by alloying Ni with Ru-supported H-beta for selective hydrodeoxyge.pdf
955_Manal 等 - 2023 - Design of a bifunctional catalyst by alloying Ni with Ru-supported H-beta for selective hydrodeoxyge.txt | Hydrogenation reaction | 2023 | Plastic Waste | Polycarbonate plastic waste | Batch reactor | Bifunctional catalyst | Bifunctional catalyst | Cycloalkanes | Propane-2,2-diyldicyclohexane (C₁₅H₂₈) | H₂ | Not reported | Not reported | 10h | 180°C | 3 MPa | n-Decane | conversion: 99.9% | selectivity: 90.2% P7 selectivity | yield: Not reported | Design of a bifunctional catalyst by alloying Ni with Ru-supported H-beta for selective hydrodeoxygenation of bisphenol A and polycarbonate plastic waste | 10.1016/j.apcatb.2023.123021 | 955_Manal 等 - 2023 - Design of a bifunctional catalyst by alloying Ni with Ru-supported H-beta for selective hydrodeoxyge.pdf
957_Li 等 - 2016 - Conversion pathways of palm oil into jet biofuel catalyzed by mesoporous zeolites.txt | Cracking reaction | 2016 | Vegetable Oils | Palm oil | Batch reactor | Zeolite-related | Mesoporous zeolite | Hydroprocessed Oils | C₈-C₁₄ alkanes | H₂ | Not reported | Not reported | 8h | 390°C | 3 MPa | Not reported | conversion: Not reported | selectivity: 55.32% jet range alkanes | yield: 30.7% jet range alkanes | Conversion pathways of palm oil into jet biofuel catalyzed by mesoporous zeolites | 10.1039/C6RA22500D | 957_Li 等 - 2016 - Conversion pathways of palm oil into jet biofuel catalyzed by mesoporous zeolites.pdf
957_Li 等 - 2016 - Conversion pathways of palm oil into jet biofuel catalyzed by mesoporous zeolites.txt | Cracking reaction | 2016 | Vegetable Oils | Palm oil | Batch reactor | Zeolite-related | Mesoporous zeolite | Hydroprocessed Oils | C₈-C₁₄ alkanes | H₂ | Not reported | Not reported | 8h | 390°C | 3 MPa | Not reported | conversion: Not reported | selectivity: 29.95% jet range alkane (at 5 h) | yield: 26.9% jet range alkane | Conversion pathways of palm oil into jet biofuel catalyzed by mesoporous zeolites | 10.1039/C6RA22500D | 957_Li 等 - 2016 - Conversion pathways of palm oil into jet biofuel catalyzed by mesoporous zeolites.pdf
957_Li 等 - 2016 - Conversion pathways of palm oil into jet biofuel catalyzed by mesoporous zeolites.txt | Cracking reaction | 2016 | Alkanes | Palm oil | Batch reactor | Zeolite-related | Mesoporous zeolite | Broad-Cut/Mixed Hydrocarbons | C₈-C₁₄ alkanes | H₂ | Not reported | Not reported | 8h | 390°C | 3 MPa | Not reported | conversion: Not reported | selectivity: Jet range alkane selectivity: 4.96% at 5 h | yield: Jet range alkane yield: 3.2% | Conversion pathways of palm oil into jet biofuel catalyzed by mesoporous zeolites | 10.1039/C6RA22500D | 957_Li 等 - 2016 - Conversion pathways of palm oil into jet biofuel catalyzed by mesoporous zeolites.pdf
961_Ai 等 - Influence of various polymer dispersants on the performance of PtSAPO⁃11 catalysts.txt | Hydrogenation reaction | 2023 | Vegetable Oils | Jatropha oil | Fixed-bed flow reactor | Pt-related | Platinum on SAPO-11 | Bio-Aviation Fuel | Bio-aviation kerosene | H₂ | LHSV 1.2 h⁻¹ | H₂:Oil = 1000:1 (v/v) | Not reported | 397°C | 5 MPa | Not reported | conversion: 加氢脱氧率 (Hydrodeoxygenation rate): 99.45% | selectivity: 异构烷烃选择性 (Isoparaffins selectivity): 56.37% | yield: 生物航空煤油组分收率 (Bio-aviation kerosene component yield): 44.67% | Influence of various polymer dispersants on the performance of Pt/SAPO⁃11 catalysts |  | 961_Ai 等 - Influence of various polymer dispersants on the performance of PtSAPO⁃11 catalysts.pdf
963_Jrai 等 - 2024 - Green hydrocarbons fuel production from agricultural waste biomass in the presence of a novel hetero.txt | Hydrogenation reaction | 2024 | Reaction Intermediates | Date seeds | Batch reactor | Pd-related | Palladium on silica | Aviation Fuel | Green jet fuel | H₂ | Not reported | Not reported | 4h | 340°C | 3 MPa | Not reported | conversion: Not reported | selectivity: Not reported | yield: Not reported | Green hydrocarbons fuel production from agricultural waste biomass in the presence of a novel heterogeneous catalyst | 10.1007/s13399-023-04076-1 | 963_Jrai 等 - 2024 - Green hydrocarbons fuel production from agricultural waste biomass in the presence of a novel hetero.pdf
965_Zhang Jianxin 等 - 2024 - Upgrading of Trimethylolpropane Oleate to Biojet Fuel Range Hydrocarbons Through Catalytic Deoxygena.txt | Hydrogenation reaction | 2024 | Alkanes | Trimethylolpropane oleate | Batch reactor | Ti-related | Transition metal-loaded titanium dioxide solid acid catalyst | Broad-Cut/Mixed Hydrocarbons | C₈-C₁₆ hydrocarbons | N₂ | 200 mL/min | Not reported | 2h | 350°C | Atmospheric pressure | Not reported | conversion: Not reported | selectivity: Fe/TiO2: 53.7% C8-C16 selectivity | yield: Not reported | Upgrading of Trimethylolpropane Oleate to Biojet Fuel Range Hydrocarbons Through Catalytic Deoxygenation | 10.3303/CET24112047 | 965_Zhang Jianxin 等 - 2024 - Upgrading of Trimethylolpropane Oleate to Biojet Fuel Range Hydrocarbons Through Catalytic Deoxygena.pdf
967_Hu 等 - 2025 - High-shear stirring assisted synthesis of Ni nanoparticles confined in H-ZSM-5 for hydrodeoxygenatio.txt | Hydrogenation reaction | 2025 | Fatty Acids & Esters | Palmitic acid | Batch reactor | Ni-related | Nickel on ZSM-5 | n-Alkanes | Pentadecane (C₁₅H₃₂) | H₂ | Not reported | Not reported | 4h | 260°C | 2 MPa | Cyclohexane | conversion: 89% | selectivity: C15: 24% | yield: Not reported | High-shear stirring assisted synthesis of Ni nanoparticles confined in H-ZSM-5 for hydrodeoxygenation of palmitic acid | 10.1016/j.micromeso.2025.113813 | 967_Hu 等 - 2025 - High-shear stirring assisted synthesis of Ni nanoparticles confined in H-ZSM-5 for hydrodeoxygenatio.pdf
969_Ibrahim 等 - 2023 - Waste cooking oil processing over cobalt aluminate nanoparticles for liquid biofuel hydrocarbons pro.txt | Cracking reaction | 2023 | Vegetable Oils | Waste cooking oil | Continuous flow reactor | Zeolite-related | Cobalt aluminate nanoparticles | Jet Fuel Range Alkanes | Biogasoline (C₅-C₁₂) | H₂ | LHSV 1 h⁻¹ | H₂:WCO = 600:1 (v/v) | Not reported | 350°C | 30 bar | Not reported | conversion: 93% (optimum at 400 °C, 50 bar, 1 h⁻¹) | selectivity: Not reported | yield: {'Biogasoline': '16%', 'Biojet': '20%', 'Biodiesel': '53%'} | Waste cooking oil processing over cobalt aluminate nanoparticles for liquid biofuel hydrocarbons production | 10.1038/s41598-023-30828-0 | 969_Ibrahim 等 - 2023 - Waste cooking oil processing over cobalt aluminate nanoparticles for liquid biofuel hydrocarbons pro.pdf
971_Margellou 等 - 2025 - Hydrodeoxygenation of Phenolic Compounds and Lignin Bio-Oil Surrogate Mixture over NiBEA Zeolite Ca.txt | Hydrogenation reaction | 2025 | Phenols | Phenol | Batch reactor | Zeolite-related | Zeolite | Cycloalkanes | Cyclohexane (C₆H₁₂) | H₂ | Not reported | Catalyst:Feed = 0.1:1 to 0.2:1 (wt/wt) | 1h | 220°C | 50 bar | n-Hexadecane | conversion: 80–100% | selectivity: Not reported | yield: 43% (cyclohexane from phenol) | Hydrodeoxygenation of Phenolic Compounds and Lignin Bio-Oil Surrogate Mixture over Ni/BEA Zeolite Catalyst and Investigation of Its Deactivation | 10.3390/catal15010048 | 971_Margellou 等 - 2025 - Hydrodeoxygenation of Phenolic Compounds and Lignin Bio-Oil Surrogate Mixture over NiBEA Zeolite Ca.pdf
971_Margellou 等 - 2025 - Hydrodeoxygenation of Phenolic Compounds and Lignin Bio-Oil Surrogate Mixture over NiBEA Zeolite Ca.txt | Hydrogenation reaction | 2025 | Phenols | Phenol | Batch reactor | Zeolite-related | Zeolite | Cycloalkanes | Cyclohexane (C₆H₁₂) | H₂ | Not reported | Not reported | 3h | 220-320°C | 50-70 bar H₂ | n-Hexadecane | conversion: 80–100% for model compounds | selectivity: Not reported | yield: 37–81% (alkyl)cycloalkane yield for model compounds | Hydrodeoxygenation of Phenolic Compounds and Lignin Bio-Oil Surrogate Mixture over Ni/BEA Zeolite Catalyst and Investigation of Its Deactivation | 10.3390/catal15010048 | 971_Margellou 等 - 2025 - Hydrodeoxygenation of Phenolic Compounds and Lignin Bio-Oil Surrogate Mixture over NiBEA Zeolite Ca.pdf
975_Li 等 - 2015 - Hydrogenation and hydrodeoxygenation of difurfurylidene acetone to liquid alkanes over Raney Ni and.txt | Hydrogenation reaction | 2015 | Alcohols | H-F2A methanol solution | Fixed-bed reactor | Pt-related | Platinum on silica-zirconia | Jet Fuel Range Alkanes | C₈-C₁₄ liquid alkanes | H₂ | 60 mL/min | Not reported | 2h | 260-320°C | Not reported | Methanol | conversion: 99.5-99.8% | selectivity: I-e: 13.8-33.6% | yield: Not reported | Hydrogenation and hydrodeoxygenation of difurfurylidene acetone to liquid alkanes over Raney Ni and the supported Pt catalysts | 10.1016/j.apenergy.2015.02.077 | 975_Li 等 - 2015 - Hydrogenation and hydrodeoxygenation of difurfurylidene acetone to liquid alkanes over Raney Ni and.pdf
975_Li 等 - 2015 - Hydrogenation and hydrodeoxygenation of difurfurylidene acetone to liquid alkanes over Raney Ni and.txt | Hydrogenation reaction | 2015 | Heavy Olefins | Difurfurylidene acetone | Batch reactor | Ni-related | Raney nickel | Furanic Dimers | Hydrogenated difurfurylidene acetone dimers (H-F2A dimers) | H₂ | Not reported | Not reported | Not reported | 50°C | 1.0-5.0 MPa | Methanol | conversion: Not reported | selectivity: Not reported | yield: 82.9% (mol) for C8-C14 alkanes | Hydrogenation and hydrodeoxygenation of difurfurylidene acetone to liquid alkanes over Raney Ni and the supported Pt catalysts | 10.1016/j.apenergy.2015.02.077 | 975_Li 等 - 2015 - Hydrogenation and hydrodeoxygenation of difurfurylidene acetone to liquid alkanes over Raney Ni and.pdf
979_Tai 等 - 2022 - Guaiacol hydrotreating with in-situ generated hydrogen over nimodified zeolite supports.txt | Hydrogenation reaction | 2022 | Phenols | Guaiacol | Batch reactor | Ni-related | Nickel on zeolite | Cycloalkanes | Cyclohexane (C₆H₁₂) | H₂ | Not reported | Not reported | 1h | 300°C | Not reported | Water | conversion: Ni/HY: 89.75% | selectivity: Ni/DHBeta: Cyclohexane (14.61%) | yield: Not reported | Guaiacol hydrotreating with in-situ generated hydrogen over ni/modified zeolite supports | 10.1016/j.renene.2021.10.048 | 979_Tai 等 - 2022 - Guaiacol hydrotreating with in-situ generated hydrogen over nimodified zeolite supports.pdf
981_Asri 等 - 2024 - Highly Active Mesoporous Zirconium Nitride Immobilized on SiO2 Synthesized by Complex-Assisted Metho.txt | Cracking reaction | 2024 | Fatty Acids & Esters | Crude palm oil | Continuous flow reactor | Zeolite-related | Silica-zirconium nitride | Jet Fuel Range Alkanes | Biofuel | H₂ | 0.30 L/h | Not reported | 1h | 500°C | Not reported | Not reported | conversion: Not reported | selectivity: Gasoline fraction (C5-C12) | yield: Liquid yield | Highly Active Mesoporous Zirconium Nitride Immobilized on SiO2 Synthesized by Complex-Assisted Method with EDTA and KHP for Catalytic Hydroconversion of Crude Palm Oil | 10.1007/s10563-023-09413-y | 981_Asri 等 - 2024 - Highly Active Mesoporous Zirconium Nitride Immobilized on SiO2 Synthesized by Complex-Assisted Metho.pdf
985_Meeboonanake 等 - 2025 - Conversion of FAMEs to Jet and Diesel-Range Fuels over Supported Cobalt on Irregular-Shaped H-ZSM-5.txt | Hydrogenation reaction | 2025 | Fatty Acids & Esters | Fatty acid methyl esters | Fixed-bed reactor | Co-related | Cobalt-modified ZSM-5 | n-Alkanes | n-Alkanes (C₇-C₁₈) | H₂ | LHSV 1 h⁻¹ | Not reported | Not reported | 280°C | 50 bar | n-Hexane | conversion: 98% (for optimal catalysts at 300-320°C) | selectivity: Diesel-range: 66.3% (n-C₁₅-C₁₈ 35.8%, iso-C₁₅-C₁₈ 30.5%) | yield: >90% liquid product yield (for optimal catalysts at 280°C) | Conversion of FAMEs to Jet and Diesel-Range Fuels over Supported Cobalt on Irregular-Shaped H-ZSM-5 | 10.1021/acs.energyfuels.5c01120 | 985_Meeboonanake 等 - 2025 - Conversion of FAMEs to Jet and Diesel-Range Fuels over Supported Cobalt on Irregular-Shaped H-ZSM-5.pdf
985_Meeboonanake 等 - 2025 - Conversion of FAMEs to Jet and Diesel-Range Fuels over Supported Cobalt on Irregular-Shaped H-ZSM-5.txt | Hydrogenation reaction | 2025 | Fatty Acids & Esters | Fatty acid methyl esters | Fixed-bed reactor | Co-related | Cobalt-modified ZSM-5 | Diesel Range Hydrocarbons/Alkanes | n- and iso-C₁₅–C₁₈ alkanes (diesel range) | H₂ | LHSV 1 h⁻¹ | Not reported | Not reported | 280°C | 50 bar | n-Hexane | conversion: 98% (for best catalysts) | selectivity: Diesel range: up to 66.3% | yield: >90% liquid product yield (for best catalysts at 280 °C) | Conversion of FAMEs to Jet and Diesel-Range Fuels over Supported Cobalt on Irregular-Shaped H-ZSM-5 | 10.1021/acs.energyfuels.5c01120 | 985_Meeboonanake 等 - 2025 - Conversion of FAMEs to Jet and Diesel-Range Fuels over Supported Cobalt on Irregular-Shaped H-ZSM-5.pdf
987_Wang 等 - 2015 - Biomass-derived lignin to jet fuel range hydrocarbons via aqueous phase hydrodeoxygenation.txt | Hydrogenation reaction | 2015 | Lignin & Cellulose | Dilute alkali extracted corn stover lignin | Batch reactor | Noble Metal-related | Noble metal catalyst | Cycloalkanes | Alkyl cyclohexanes (C₁₂-C₁₈) | H₂ | Not reported | Not reported | 4h | 250°C | 4 MPa H₂ | Water | conversion: 81.03% | selectivity: 84.6% C₁₂-C₁₈ | yield: 21.83% (total yield of top 23-25 products) | Biomass-derived lignin to jet fuel range hydrocarbons via aqueous phase hydrodeoxygenation | 10.1039/C5GC01534K | 987_Wang 等 - 2015 - Biomass-derived lignin to jet fuel range hydrocarbons via aqueous phase hydrodeoxygenation.pdf
987_Wang 等 - 2015 - Biomass-derived lignin to jet fuel range hydrocarbons via aqueous phase hydrodeoxygenation.txt | Hydrogenation reaction | 2015 | Lignin & Cellulose | Dilute alkali extracted corn stover lignin | Batch reactor | Noble Metal-related | Noble metal catalyst | Broad-Cut/Mixed Hydrocarbons | C₇-C₁₈ hydrocarbons | H₂ | Not reported | Not reported | 4h | 200°C | 4 MPa H₂ | Water | conversion: 81.03% (at 250°C with both catalysts) | selectivity: 84.6% C₁₂-C₁₈ | yield: 21.83% total yield (at 250°C) | Biomass-derived lignin to jet fuel range hydrocarbons via aqueous phase hydrodeoxygenation | 10.1039/C5GC01534K | 987_Wang 等 - 2015 - Biomass-derived lignin to jet fuel range hydrocarbons via aqueous phase hydrodeoxygenation.pdf
987_Wang 等 - 2015 - Biomass-derived lignin to jet fuel range hydrocarbons via aqueous phase hydrodeoxygenation.txt | Hydrogenation reaction | 2015 | Lignin & Cellulose | Dilute alkali extracted corn stover lignin | Batch reactor | Noble Metal-related | Noble metal catalyst | Cycloalkanes | Alkyl cyclohexanes (C₁₂-C₁₈) | H₂ | Not reported | Not reported | 4h | 250°C | 4 MPa | Water | conversion: 81.03% | selectivity: 84.6% C12-C18 distribution | yield: 21.83% (total yield of top 23-25 products) | Biomass-derived lignin to jet fuel range hydrocarbons via aqueous phase hydrodeoxygenation | 10.1039/C5GC01534K | 987_Wang 等 - 2015 - Biomass-derived lignin to jet fuel range hydrocarbons via aqueous phase hydrodeoxygenation.pdf
987_Wang 等 - 2015 - Biomass-derived lignin to jet fuel range hydrocarbons via aqueous phase hydrodeoxygenation.txt | Hydrogenation reaction | 2015 | Alkanes | 1,2-Diphenylethane | Batch reactor | Noble Metal-related | Noble metal catalyst | Cycloalkanes | 1,2-Dicyclohexylethane (C₁₄H₂₆) | H₂ | Not reported | Not reported | 4h | 250°C | 4 MPa H₂ | Water | conversion: >99% for model compounds | selectivity: 95.5% for 1,2-dicyclohexylethane from 1,2-diphenylethane | yield: 21.8% total yield for top 23-25 products | Biomass-derived lignin to jet fuel range hydrocarbons via aqueous phase hydrodeoxygenation | 10.1039/C5GC01534K | 987_Wang 等 - 2015 - Biomass-derived lignin to jet fuel range hydrocarbons via aqueous phase hydrodeoxygenation.pdf
987_Wang 等 - 2015 - Biomass-derived lignin to jet fuel range hydrocarbons via aqueous phase hydrodeoxygenation.txt | Hydrogenation reaction | 2015 | Alcohols | 2,2'-Biphenol | Batch reactor | Noble Metal-related | Noble metal catalyst | Cycloalkanes | Alkyl cyclohexanes (C₁₂-C₁₈) | H₂ | Not reported | Not reported | 4h | 200°C | 4 MPa H₂ | Water | conversion: 81.03% (at 250°C) | selectivity: 95.5% for 1,2-dicyclohexylethane from 1,2-diphenylethane | yield: 21.83% (total yield of top 23-25 products at 250°C) | Biomass-derived lignin to jet fuel range hydrocarbons via aqueous phase hydrodeoxygenation | 10.1039/C5GC01534K | 987_Wang 等 - 2015 - Biomass-derived lignin to jet fuel range hydrocarbons via aqueous phase hydrodeoxygenation.pdf
989_Wang 等 - 2014 - Liquid Fuel Production by Aqueous Phase Catalytic Transformation of Biomass for Aviation.txt | Cracking reaction | 2014 | Alkanes | Glucose | Continuous flow reactor | Zeolite-related | Nickel on HZSM-5 modified with MCM-41 | LPG & C1-C4 Gases | Liquid fuels | H₂ | WHSV 1.25 h⁻¹ | Not reported | Not reported | 280°C | 4 MPa | Water | conversion: Glucose: 93% | selectivity: {'Gaseous products': ['CH₄: 45.8-53.7%', 'C₂H₆: 5.0-5.9%', 'C₃H₈: 5.7-6.0%', 'C₄H₁₀: 3.4-4.7%', 'C₅H₁₃: 3.2-3.9%', 'C₆H₁₄: 1.4-1.9%', 'CO₂: 11.7-13.6%', 'C₇+ alkanes: 13.7-20.0%'], 'Liquid products': ['Substituted benzenes: 35.4-39.5%', 'Naphthalenes: 5.8-13.6%', 'Aromatic olefins: 32.6-38.1%', 'Oxygenates: 11.0-21.3%'], 'Aqueous phase': ['Glycol: 11.8-22.8%', '1,2-propanediol: 6.4-18.2%', '1,3-propanediol: 0-1.4%', 'Isopropanol: 17.8-43.2%', 'Isosorbide: 34.8-44.3%', 'Sorbitol: 1.6-4.1%']} | yield: Sorbitol: 31.8 wt% liquid fuel yield | Liquid Fuel Production by Aqueous Phase Catalytic Transformation of Biomass for Aviation | 10.1016/j.egypro.2014.11.1142 | 989_Wang 等 - 2014 - Liquid Fuel Production by Aqueous Phase Catalytic Transformation of Biomass for Aviation.pdf
991_Cheng 等 - 2022 - Ni-based metal–organic frameworks prepared with terephthalic acid hydroxylation converted methyl pal.txt | Cracking reaction | 2022 | Petroleum Fractions | Methyl palmitate | Batch reactor | Zeolite-related | Nickel-based metal-organic frameworks | Jet Fuel Range Hydrocarbon Mixtures | C₈-C₁₆ hydrocarbons (jet-fuel range) | CO₂ | Not reported | Catalyst:FAMEs = 1:40 (wt/wt) | 8h | 430°C | 2 MPa | Not reported | conversion: 98% | selectivity: 82% jet-fuel range hydrocarbons | yield: Not reported | Ni-based metal–organic frameworks prepared with terephthalic acid hydroxylation converted methyl palmitate into jet-fuel range hydrocarbons in CO2 atmosphere | 10.1016/j.fuel.2022.123679 | 991_Cheng 等 - 2022 - Ni-based metal–organic frameworks prepared with terephthalic acid hydroxylation converted methyl pal.pdf
993_Zhang 等 - 2024 - Catalytic hydrodeoxygenation of lignin enhanced by selectively etching ZSM-5.txt | Hydrogenation reaction | 2024 | Heavy Olefins | Benzyloxybenzene | Batch reactor | Ni-related | Nickel-based catalyst | Cycloalkanes | Cycloalkanes | H₂ | Not reported | Not reported | 4h | 140°C | 2 MPa | n-Hexane | conversion: 100% | selectivity: 70.7% | yield: 58.6% | Catalytic hydrodeoxygenation of lignin enhanced by selectively etching ZSM-5 | 10.1016/j.joei.2024.101838 | 993_Zhang 等 - 2024 - Catalytic hydrodeoxygenation of lignin enhanced by selectively etching ZSM-5.pdf
995_Li 等 - 2018 - Jet range hydrocarbons converted from microalgal biodiesel over mesoporous zeolite-based catalysts.txt | Cracking reaction | 2018 | Alkanes | Light microalgal biodiesel | Batch reactor | Zeolite-related | Mesoporous zeolite-based catalyst | Olefins | C₈-C₁₆ alkanes | H₂ | Not reported | Not reported | 8h | 370-410°C | Not reported | Not reported | conversion: Not reported | selectivity: 44.5% (jet range alkanes) | yield: Not reported | Jet range hydrocarbons converted from microalgal biodiesel over mesoporous zeolite-based catalysts | 10.1016/j.ijhydene.2018.04.078 | 995_Li 等 - 2018 - Jet range hydrocarbons converted from microalgal biodiesel over mesoporous zeolite-based catalysts.pdf
995_Li 等 - 2018 - Jet range hydrocarbons converted from microalgal biodiesel over mesoporous zeolite-based catalysts.txt | Cracking reaction | 2018 | Alkanes | Microalgal biodiesel | Batch reactor | Zeolite-related | Nickel-based mesoporous zeolites | LPG & C1-C4 Gases | C₈-C₁₆ alkanes | H₂ | Not reported | Not reported | 8h | 370-410°C | Not reported | Not reported | conversion: Not reported | selectivity: Ni/Meso-Y: 44.5% jet range alkanes (C8-C16), 4.47% aromatic hydrocarbons | yield: Not reported | Jet range hydrocarbons converted from microalgal biodiesel over mesoporous zeolite-based catalysts | 10.1016/j.ijhydene.2018.04.078 | 995_Li 等 - 2018 - Jet range hydrocarbons converted from microalgal biodiesel over mesoporous zeolite-based catalysts.pdf
997_Li 等 - 2020 - Hydrodeoxygenation of lignocellulose-derived oxygenates to diesel or jet fuel range alkanes under mi.txt | Hydrogenation reaction | 2020 | Lignocellulosic Biomass | Lignocellulose-derived oxygenated compounds | Batch reactor | Ru-related | Ruthenium on hydroxyapatite | Jet Fuel Range Alkanes | C₈-C₁₈ alkanes | H₂ | Not reported | Not reported | 24h | 160°C | 4 MPa H₂ | Cyclohexane | conversion: 100% (for compound 1A) | selectivity: Not reported | yield: 36.6-93.8% (for compound 1A) | Hydrodeoxygenation of lignocellulose-derived oxygenates to diesel or jet fuel range alkanes under mild conditions | 10.1039/C9CY02367D | 997_Li 等 - 2020 - Hydrodeoxygenation of lignocellulose-derived oxygenates to diesel or jet fuel range alkanes under mild conditions.pdf
999_Martínez-Klimov 等 - 2024 - Hydrodeoxygenation of isoeugenol in continuous mode using bifunctional Pt-Beta 25-binder catalysts f.txt | Hydrogenation reaction | 2024 | Phenols | Isoeugenol | Trickle-bed reactor | Pt-related | Bifunctional platinum on Beta 25-binder catalysts | Cycloalkanes | Propylcyclohexane (C₉H₁₈) | H₂ | 40 mL/min | Solution: 0.012 M Isoeugenol in Dodecane | 30h | 150°C | 30 bar | n-Dodecane | conversion: 100% (isoeugenol) | selectivity: Not reported | yield: 39% (propylcyclohexane at 150°C for Pt/EZB) | Hydrodeoxygenation of isoeugenol in continuous mode using bifunctional Pt-Beta 25-binder catalysts for renewable jet fuel production | 10.1039/D3SE01061A | 999_Martínez-Klimov 等 - 2024 - Hydrodeoxygenation of isoeugenol in continuous mode using bifunctional Pt-Beta 25-binder catalysts for renewable jet fuel production.pdf
Arslan - 2022 - Highly Selective Conversion of CO2 or CO into Precursors for Kerosene-Based Aviation Fuel.txt | Hydrogenation reaction | 2022 | Reaction Intermediates | Carbon dioxide | Fixed-bed reactor | Bifunctional catalyst | Bifunctional catalyst | Monocyclic Aromatic Hydrocarbons | C₈-C₁₂ single-ring aromatics | H₂ | 300 mL·h⁻¹·g⁻¹ | H₂:CO₂ = 3:1 (mol/mol) | Not reported | 275°C | 2 MPa | Not reported | conversion: Not reported | selectivity: >80% (in hydrocarbons) | yield: Not reported | Highly Selective Conversion of CO<sub>2</sub> or CO into Precursors for Kerosene-Based Aviation Fuel via an Aldol–Aromatic Mechanism | 10.1021/acscatal.1c04961 | Arslan - 2022 - Highly Selective Conversion of CO2 or CO into Precursors for Kerosene-Based Aviation Fuel.pdf
Arslan - 2022 - Highly Selective Conversion of CO2 or CO into Precursors for Kerosene-Based Aviation Fuel.txt | Hydrogenation reaction | 2022 | Process Gases | Carbon monoxide | Fixed-bed reactor | Bifunctional catalyst | Bifunctional catalyst | Monocyclic Aromatic Hydrocarbons | C₈-C₁₂ single-ring aromatics | H₂ | 300 mL·h⁻¹·g⁻¹ | H₂:CO = 1:1; H₂:CO₂ = 3:1 (mol/mol) | Not reported | 275°C | 2 MPa | Not reported | conversion: CO conversion ~47%, CO₂ conversion ~34% | selectivity: Aromatics selectivity >80% | yield: Not reported | Highly Selective Conversion of CO<sub>2</sub> or CO into Precursors for Kerosene-Based Aviation Fuel via an Aldol–Aromatic Mechanism | 10.1021/acscatal.1c04961 | Arslan - 2022 - Highly Selective Conversion of CO2 or CO into Precursors for Kerosene-Based Aviation Fuel.pdf
Chottiratanachote - 2023 - Selective Synthesis of Renewable Bio-Jet Fuel Precursors from Furfural and 2-Butanone via Heterogene.txt | Aldol condensation reaction | 2023 | Aldehydes | Furfural | Batch reactor | Ti-related | Magnesium aluminum mixed oxides | Ketones/Aldehydes/Enones | Branched-chain C9 α,β-unsaturated carbonyl compounds (C9B-OH and C9B) | N₂ | Not reported | Furfural:2-Butanone = 1:5 (mol/mol) | 8h | 120°C | 10 bar N₂ | Not reported | conversion: 63% (furfural conversion) | selectivity: 77% (branched-chain C9 products) | yield: Not reported | Selective Synthesis of Renewable Bio-Jet Fuel Precursors from Furfural and 2-Butanone via Heterogeneously Catalyzed Aldol Condensation | 10.3390/catal13020242 | Chottiratanachote - 2023 - Selective Synthesis of Renewable Bio-Jet Fuel Precursors from Furfural and 2-Butanone via Heterogene.pdf
Cueto - 2025 - Enhanced production of jet fuel precursors via furfuralcyclopentanone aldol condensation by synergi.txt | Aldol condensation reaction | 2025 | Aldehydes | Furfural | Batch reactor | Fe-related | Nano-ZSM-5 zeolite | Ketones/Aldehydes/Enones | FC (first condensation adduct) | Not reported | Not reported | CPO:FFL = 10:1 (mol/mol) | 2h | 80°C | Not reported | Not reported | conversion: Reported as FFL conversion: 7.3-39.8% at 6h (depending on catalyst and temperature) | selectivity: Reported as selectivity to FC, FC-OH, F2C, CCP (e.g., 90.6% FC selectivity for n-ZSM-5 at 100°C, 6h) | yield: FC+F2C yield: up to ~28% at 6h for TiO2/n-ZSM-5 at 100°C | Enhanced production of jet fuel precursors via furfural/cyclopentanone aldol condensation by synergistic pairing TiO2 with nano-ZSM-5 zeolite | 10.1016/j.biortech.2024.131877 | Cueto - 2025 - Enhanced production of jet fuel precursors via furfuralcyclopentanone aldol condensation by synergi.pdf
De La Flor - 2021 - Defective UiO-66(Zr) as an efficient catalyst for the synthesis of bio jet-fuel precursors via aldol.txt | Aldol condensation reaction | 2021 | Fatty Acids & Esters | Furfural | Batch reactor | Zeolite-related | Metal-organic framework | Monocyclic Aromatic Hydrocarbons | FuMe (C11 adduct) | Not reported | Not reported | MIBK:FUR = 4:1 (mol/mol) | 4h | 130°C | Not reported | Not reported | conversion: ~100% (FUR conversion) | selectivity: ~100% (to FuMe) | yield: Not reported | Defective UiO-66(Zr) as an efficient catalyst for the synthesis of bio jet-fuel precursors via aldol condensation of furfural and MIBK | 10.1016/j.jcat.2021.07.006 | De La Flor - 2021 - Defective UiO-66(Zr) as an efficient catalyst for the synthesis of bio jet-fuel precursors via aldol.pdf
Fang - 2023 - On the role of Zr to facilitate the synthesis of diesel and jet fuel range intermediates from biomas.txt | Aldol condensation reaction | 2023 | Fatty Acids & Esters | Furfural | Batch reactor | Acid-related | Zirconium-doped aluminum phosphate | Monocyclic Aromatic Hydrocarbons | (E)-2-(furan-2-ylmethylene)cyclohexan-1-one (C₁₁H₁₂O₂) | Not reported | Not reported | FF:CH = 1:2.5 (mol/mol) | 1h | 120°C | Not reported | Not reported | conversion: 99.2% FF conversion | selectivity: High C11 selectivity at FF:CH = 1:10 | yield: 79.3% C11 yield | On the role of Zr to facilitate the synthesis of diesel and jet fuel range intermediates from biomass-derived carbonyl compounds over aluminum phosphate | 10.1016/j.apcatb.2022.121936 | Fang - 2023 - On the role of Zr to facilitate the synthesis of diesel and jet fuel range intermediates from biomas.pdf
Fang - 2023 - On the role of Zr to facilitate the synthesis of diesel and jet fuel range intermediates from biomas.txt | Aldol condensation reaction | 2023 | Fatty Acids & Esters | Cyclohexanone | Batch reactor | Cu-related | Zirconium-doped aluminum phosphate | Broad-Cut/Mixed Hydrocarbons | C12 fuel precursors ([1,1'-bi(cyclohexylidene)]-2-one C₁₂H₁₈O and [1,1'-bi(cyclohexan)]-1'-en-2-one C₁₂H₁₈O) | Not reported | Not reported | Not reported | 72h | 140°C | Not reported | Not reported | conversion: 92.2% | selectivity: Not reported | yield: 83.3% | On the role of Zr to facilitate the synthesis of diesel and jet fuel range intermediates from biomass-derived carbonyl compounds over aluminum phosphate | 10.1016/j.apcatb.2022.121936 | Fang - 2023 - On the role of Zr to facilitate the synthesis of diesel and jet fuel range intermediates from biomas.pdf
Hart - 2025 - Sustainable aviation fuel-range intermediates from self-aldol condensation of cyclohexanone using lo.txt | Aldol condensation reaction | 2025 | Furanics | Cyclohexanone | Batch reactor | Fe-related | Solid acid catalyst | Ketones/Aldehydes/Enones | 2-Cyclohexylidenecyclohexanone (C₁₂H₁₈O) | N₂ | Not reported | Not reported | 1h | 160°C | 3.5 bar | Not reported | conversion: 68.4% to 95.4% (depending on atmosphere and conditions) | selectivity: Nearly 90% selectivity to dimeric ketones under 5 bar H2 | yield: Not reported | Sustainable aviation fuel-range intermediates from self-aldol condensation of cyclohexanone using low-cost niobium phosphate catalyst | 10.1016/j.jclepro.2025.145597 | Hart - 2025 - Sustainable aviation fuel-range intermediates from self-aldol condensation of cyclohexanone using lo.pdf
Jian - 2023 - Deep eutectic solvent assists H-β in aldol condensation of acetovanillone and p-hydroxybenzaldehyde.txt | Aldol condensation reaction | 2023 | Fatty Acids & Esters | Acetovanillone | Batch reactor | Cu-related | Zeolite molecular sieve | Monocyclic Aromatic Hydrocarbons | 1-(2-Hydroxy-4-methoxyphenyl)-3-(4-hydroxyphenyl) prop-2-en-1-one (C₁₆H₁₄O₄) | Not reported | Not reported | AV:PHB = 1:2 (mol/mol) | 120min | 100°C | Not reported | Choline Chloride/Formic Acid | conversion: 88.68% (AV conversion) | selectivity: 78.5% (C16 selectivity) | yield: 69.61% (C16 yield) | Deep eutectic solvent assists H-β in aldol condensation of acetovanillone and p-hydroxybenzaldehyde to prepare a high density aviation oil precursor | 10.1016/j.fuel.2023.128491 | Jian - 2023 - Deep eutectic solvent assists H-β in aldol condensation of acetovanillone and p-hydroxybenzaldehyde.pdf
Juárez - 2022 - Self-condensation of levulinic acid into bio-jet fuel precursors over acid zeolites Elucidating the.txt | Aldol condensation reaction | 2022 | Ketones | Levulinic acid | Batch reactor | Acid-related | Acid zeolites | Catalysts & Specific Process Products | Tetrahydro-2-methyl-5,γ-dioxo-2-furanpentanoic acid (C₁₀H₁₄O₅) | Not reported | Not reported | Not reported | 6h | 130-150°C | Not reported | Not reported | conversion: 79% (optimized) | selectivity: >90% | yield: 77% (optimized) | Self-condensation of levulinic acid into bio-jet fuel precursors over acid zeolites: Elucidating the role of nature, strength and density of acid sites | 10.1016/j.apcata.2022.118480 | Juárez - 2022 - Self-condensation of levulinic acid into bio-jet fuel precursors over acid zeolites Elucidating the.pdf
Li - 2023 - Synthesis of high-grade Jet fuel blending precursors by aldol condensation of lignocellulosic ketone.txt | Aldol condensation reaction | 2023 | Aldehydes | Cyclopentanone | Batch reactor | Cu-related | Solid acid catalyst | Broad-Cut/Mixed Hydrocarbons | Primary condensation products (C5-C5, C5-C6, C6-C6) | Not reported | Not reported | Not reported | 4h | 130°C | Not reported | Not reported | conversion: Not reported | selectivity: Not reported | yield: 68% | Synthesis of high-grade Jet fuel blending precursors by aldol condensation of lignocellulosic ketones using HfTPA/MCM-41 with strong acids and enhanced stability | 10.1016/j.apcatb.2022.122330 | Li - 2023 - Synthesis of high-grade Jet fuel blending precursors by aldol condensation of lignocellulosic ketone.pdf
Li - 2023 - Synthesis of high-grade Jet fuel blending precursors by aldol condensation of lignocellulosic ketone.txt | Aldol condensation reaction | 2023 | Aldehydes | Cyclopentanone | Batch reactor | Zeolite-related | Solid acid catalyst | Ketones/Aldehydes/Enones | Monocyclic compounds | Not reported | Not reported | Not reported | 10h | 150°C | Not reported | Not reported | conversion: Almost complete conversion | selectivity: 19.4% monocyclic | yield: 66.8% | Synthesis of high-grade Jet fuel blending precursors by aldol condensation of lignocellulosic ketones using HfTPA/MCM-41 with strong acids and enhanced stability | 10.1016/j.apcatb.2022.122330 | Li - 2023 - Synthesis of high-grade Jet fuel blending precursors by aldol condensation of lignocellulosic ketone.pdf
Meemanah - 2023 - Bifunctional acid–base strontium–titanium mixed oxides supported on SBA-15 for selective synthesis o.txt | Aldol condensation reaction | 2023 | Aldehydes | Furfural | Batch reactor | Zeolite-related | Bifunctional acid-base strontium-titanium mixed oxides supported on SBA-15 | Ketones/Aldehydes/Enones | C9 unsaturated ketone with branched structure (C9B) | N₂ | Not reported | Furfural:2-Butanone = 1:5 (mol/mol) | 5h | 180°C | 10 bar | Not reported | conversion: >99% | selectivity: Not reported | yield: 78.3% (C9B) | Bifunctional acid–base strontium–titanium mixed oxides supported on SBA-15 for selective synthesis of renewable branched bio-jet fuel precursor | 10.1016/j.fuel.2023.128895 | Meemanah - 2023 - Bifunctional acid–base strontium–titanium mixed oxides supported on SBA-15 for selective synthesis o.pdf
Paniagua - 2021 - Sulfonic Mesostructured SBA-15 Silicas for the Solvent-Free Production of Bio-Jet Fuel Precursors vi.txt | Aldol condensation reaction | 2021 | Ketones | Levulinic acid | Batch reactor | Acid-related | Solid acid catalyst | Fuel Precursors & Condensation Products | Tetrahydro-2-methyl-5,γ-dioxo-2-furanpentanoic acid (C₁₀H₁₄O₅) | Not reported | Not reported | Not reported | 24h | 145°C | Not reported | Not reported | conversion: 61.1% | selectivity: 95.6% | yield: 58.4% | Sulfonic Mesostructured SBA-15 Silicas for the Solvent-Free Production of Bio-Jet Fuel Precursors via Aldol Dimerization of Levulinic Acid | 10.1021/acssuschemeng.1c00378 | Paniagua - 2021 - Sulfonic Mesostructured SBA-15 Silicas for the Solvent-Free Production of Bio-Jet Fuel Precursors vi.pdf
Rozmysłowicz - 2019 - Catalytic valorization of the acetate fraction of biomass to aromatics and its integration into the.txt | Aldol condensation reaction | 2019 | Aldehydes | Acetic acid | Continuous flow reactor | MOF-related | Copper on zirconia | Fuel Precursors & Condensation Products | Aromatic hydrocarbons | H₂ | WHSV 0.3 h⁻¹ | Not reported | Not reported | 400°C | 10 bar | Water | conversion: Complete conversion of acetic acid | selectivity: C₈-C₁₅ hydrocarbons | yield: 23.7 wt% organic oil | Catalytic valorization of the acetate fraction of biomass to aromatics and its integration into the carboxylate platform | 10.1039/C9GC00513G | Rozmysłowicz - 2019 - Catalytic valorization of the acetate fraction of biomass to aromatics and its integration into the.pdf
Rozmysłowicz - 2019 - Catalytic valorization of the acetate fraction of biomass to aromatics and its integration into the.txt | Aldol condensation reaction | 2019 | Aldehydes | 50 wt% acetic acid aqueous solution | Fixed-bed flow reactor | Zr-related | Copper on zirconia | Fuel Precursors & Condensation Products | Aromatic hydrocarbons (xylenes C₈H₁₀, mesitylene C₉H₁₂) | H₂ | WHSV 0.3 h⁻¹ | Not reported | Not reported | 400°C | 10 bar H₂ | Water | conversion: Complete conversion of acetic acid | selectivity: C₈-C₁₅ hydrocarbons (primarily C₉ and C₁₀) | yield: Organic oil yield: 21.2 wt% (model acetic acid) | Catalytic valorization of the acetate fraction of biomass to aromatics and its integration into the carboxylate platform | 10.1039/C9GC00513G | Rozmysłowicz - 2019 - Catalytic valorization of the acetate fraction of biomass to aromatics and its integration into the.pdf
Rozmysłowicz - 2019 - Catalytic valorization of the acetate fraction of biomass to aromatics and its integration into the.txt | Aldol condensation reaction | 2019 | Ketones | 28/12 wt% acetic acid/butanoic acid aqueous solution mixture | Continuous flow reactor | Zr-related | Copper on zirconia | Fuel Precursors & Condensation Products | Aromatic hydrocarbons | H₂ | WHSV 0.2 h⁻¹ | Not reported | Not reported | 400°C | 10 bar H₂ | Water | conversion: Complete conversion of carboxylic acids | selectivity: Not reported | yield: 17.8 wt% organic oil (model feed), 16.0 wt% organic oil (biomass-derived feed) | Catalytic valorization of the acetate fraction of biomass to aromatics and its integration into the carboxylate platform | 10.1039/C9GC00513G | Rozmysłowicz - 2019 - Catalytic valorization of the acetate fraction of biomass to aromatics and its integration into the.pdf
Su - 2017 - Production of liquid fuel intermediates from furfural via aldol condensation over Lewis acid zeolite.txt | Aldol condensation reaction | 2017 | Aldehydes | Furfural | Batch reactor | Mg-related | Zeolite | Ketones/Aldehydes/Enones | 4-(2-Furyl)-3-buten-2-one (C₈H₈O₂) | Not reported | Not reported | Furfural:Acetone = 1:10 (mol/mol) | 0-11.5h | 100°C | Not reported | Not reported | conversion: 80% (Sn-MFI, 6h) | selectivity: 68% FAc (Sn-MFI) | yield: 61% FAc (Sn-MFI, 6h) | Production of liquid fuel intermediates from furfural via aldol condensation over Lewis acid zeolite catalysts | 10.1039/C7CY01028A | Su - 2017 - Production of liquid fuel intermediates from furfural via aldol condensation over Lewis acid zeolite.pdf
Su - 2017 - Production of liquid fuel intermediates from furfural via aldol condensation over Lewis acid zeolite.txt | Aldol condensation reaction | 2017 | Aldehydes | Furfural | Batch reactor | Zeolite-related | Lewis acid zeolite | Fuel Precursors & Condensation Products | 4-(2-Furyl)-3-buten-2-one (C₈H₈O₂) | Not reported | Not reported | Furfural:Acetone = 1:10 (mol/mol) | 0-11.5h | 100°C | Not reported | Not reported | conversion: Up to 99% furfural conversion | selectivity: Sn-Beta: FAc 40%, F2Ac 22% | yield: FAc yield: 61% over Sn-MFI | Production of liquid fuel intermediates from furfural via aldol condensation over Lewis acid zeolite catalysts | 10.1039/C7CY01028A | Su - 2017 - Production of liquid fuel intermediates from furfural via aldol condensation over Lewis acid zeolite.pdf
Su - 2020 - Production of jet fuel intermediates from biomass platform compounds via aldol condensation reaction.txt | Aldol condensation reaction | 2020 | Ketones | Furfural | Batch reactor | Acid-related | Iron-modified MCM-41 zeolite | Fuel Precursors & Condensation Products | 4-(2-Furyl)-3-buten-2-one (C₈H₈O₂) | Not reported | Not reported | Furfural:Acetone = 1:20 (mol/mol) | 24h | 80°C | Not reported | Not reported | conversion: 86.9% (furfural conversion) | selectivity: 69.0% (FAc) | yield: 60.0% (FAc) | Production of jet fuel intermediates from biomass platform compounds via aldol condensation reaction over iron-modified MCM-41 lewis acid zeolite | 10.1016/j.jobab.2020.10.004 | Su - 2020 - Production of jet fuel intermediates from biomass platform compounds via aldol condensation reaction.pdf
Su - 2020 - Production of jet fuel intermediates from biomass platform compounds via aldol condensation reaction.txt | Aldol condensation reaction | 2020 | Ketones | 5-Hydroxymethylfurfural | Batch reactor | Zeolite-related | Iron-modified MCM-41 zeolite | Phenolic Compounds | 1,5-Di-2-furanyl-1,4-pentadien-3-one (C₁₃H₁₀O₃) | Not reported | Not reported | HMF:Acetone = 1:20 (mol/mol) | 24h | 80°C | Not reported | Not reported | conversion: 88.9% HMF conversion | selectivity: 46.2% HAc selectivity | yield: 41.1% HAc yield | Production of jet fuel intermediates from biomass platform compounds via aldol condensation reaction over iron-modified MCM-41 lewis acid zeolite | 10.1016/j.jobab.2020.10.004 | Su - 2020 - Production of jet fuel intermediates from biomass platform compounds via aldol condensation reaction.pdf
Uricochea - 2025 - Zr-modified USY zeolite as an efficient catalyst for the production of bio-jet fuel precursors from.txt | Aldol condensation reaction | 2025 | Fatty Acids & Esters | Levulinic acid | Batch reactor | Zeolite-related | Zeolite | Polycyclic Aromatics / Hydrogenated PAHs | β-Furfurylidenelevulinic acid (C₁₀H₁₂O₄) | Not reported | Not reported | LA:FAL = 9:1 (mol/mol) | 2h | 100°C | Not reported | Not reported | conversion: 88% (furfural conversion) | selectivity: 62.8% (to C10 adducts) | yield: 55% (C10 adducts yield) | Zr-modified USY zeolite as an efficient catalyst for the production of bio-jet fuel precursors from levulinic acid and furfural in the absence of solvent | 10.1016/j.cattod.2025.115211 | Uricochea - 2025 - Zr-modified USY zeolite as an efficient catalyst for the production of bio-jet fuel precursors from.pdf
Pan 等 - 2020 - Zeolite catalytic synthesis of high‐performance jet‐fuel‐range spiro‐fuel by one‐pot Mannich–Diels–A.txt | Diels-Alder reaction | 2020 | Ketones | Cyclopentanone | Batch reactor | Bimetallic-related (Si, Al) | HZSM-5 (Si/Al = 130) | Bicyclic/Tricyclic Oxygenates | Spiro adduct A (5-norbornen-2-spiro-10-cyclopentan-2-one) | N₂ | Not reported | Cyclopentanone : Formaldehyde : Dimethylamine·HCl : Cyclopentadiene = 1 : 1.2 : 1 : 1 (0.05 : 0.06 : 0.05 : 0.05 mol) | 2h (Mannich) + 1.5 h(Diels–Alder) | 90°C (Mannich step); 100 °C(Diels–Alder step, reflux) | Atmospheric pressure | n-Butyl alcohol (40 mL) | conversion: 99.1 % conversion of cyclopentanone | selectivity: 0.816 | yield: 0.809 | Zeolite catalytic synthesis of high‐performance jet‐fuel‐range spiro‐fuel by one‐pot Mannich–Diels–Alder reaction | 10.1002/aic.16789 | Zeolite catalytic synthesis of high‐performance jet‐fuel‐range spiro‐fuel by one‐pot Mannich–Diels–Alder reaction
Xie 等 - 2019 - Photoinduced cycloaddition of biomass derivatives to obtain high-performance spiro-fuel.txt | Diels-Alder reaction | 2019 | Terpenes | β-pinene | Batch reactor | Composite-related | Isophorone acts as internal photosensitizer; no additional catalyst | Bicyclic/Tricyclic Oxygenates | Spirocyclic [2+2] cycloadduct of β-pinene and isophorone (spiro-fuel) | N₂ | Not reported | isophorone/β-pinene = 1:4 | 9h | 10°C | Not reported | neat mixture of reactants | conversion: Isophorone conversion 95.1% (β-pinene conversion 36.6%) | selectivity: 95.8% toward co-adduct | yield: 0.911 | Photoinduced cycloaddition of biomass derivatives to obtain high-performance spiro-fuel | 10.1039/C9GC02790D | Photoinduced cycloaddition of biomass derivatives to obtain high-performance spiro-fuel
Xie 等 - 2019 - Photoinduced cycloaddition of biomass derivatives to obtain high-performance spiro-fuel.txt | Diels-Alder reaction | 2019 | Ketones | Isophorone | Batch reactor | Composite-related | Isophorone (acts as self-sensitizer) | Monocyclic Aromatic Hydrocarbons | Spiro Diels–Alder cycloadducts of isophorone with cellulose-derived furans | N₂ | Not reported | Isophorone : furan derivative = 1 : 4 (25.5 mmol : 102 mmol) | 9h | 10°C | Not reported | reactants only, no additional solvent reported | conversion: Isophorone conversion 41.1 % with 2-methylfuran | selectivity: 92.1 % for 2-methylfuran adduct | yield: Not reported | Photoinduced cycloaddition of biomass derivatives to obtain high-performance spiro-fuel | 10.1039/C9GC02790D | Photoinduced cycloaddition of biomass derivatives to obtain high-performance spiro-fuel
Xie 等 - 2019 - Synthesis of high-density liquid fuel via Diels-Alder reaction of dicyclopentadiene and lignocellulo.txt | Diels-Alder reaction | 2019 | Furanics | 2-Methylfuran | Batch reactor | Bimetallic-related (Si, Al) | HY zeolite (SiO2/Al2O3 = 5.4) | Furanic Dimers | Mixture of Diels-Alder adducts: DCMF, CPMF, TCPD | N₂ | Not reported | 2-MF/DCPD = 2:1 (ratios 1:1–4:1 examined) | 5h | 150°C (range 130–170°C investigated) | 0.5 MPa N₂ | solvent-free | conversion: DCPD 88.5 %, 2-MF 56.4 % (with HY, 150 °C, 0.5 MPa N2, 5 h) | selectivity: DCMF 30.2 %, CPMF 30.9 %, TCPD 23.0 %, TCMF 13.5 % (optimized conditions) | yield: Not reported | Synthesis of high-density liquid fuel via Diels-Alder reaction of dicyclopentadiene and lignocellulo | 10.1016/j.cattod.2018.04.053 | Synthesis of high-density liquid fuel via Diels-Alder reaction of dicyclopentadiene and lignocellulo
Xie 等 - 2024 - Synthesis of JP-10 analogues high-density fuels via one-pot Diels-Alderhydrodeoxygenation reaction.txt | Diels-Alder reaction | 2024 | Furanics | 2-Methylfuran | Batch reactor | Bimetallic-related (Si, Al) | Hβ zeolite (Si/Al = 25) | Hydrocarbon Dimers/Oligomers | Diels-Alder adduct A (endo/exo 1-methyl-1,4,4a,5,6,7,8,8a-octahydro-1,4-epoxy-5,8-methanonaphthalene) | N₂ | Not reported | NBE/2-MF = 1:2 (optimized); 4:1–1:8 explored | 5h | 110°C (optimized) | 0.2 MPa N₂ (optimized Diels-Alder) | Toluene (100 mL) | conversion: 2-MF: 68.5 %, NBE: 99.4 % | selectivity: 76.4 % toward adduct A | yield: 75.9 % (yield of adduct A) | Synthesis of JP-10 analogues high-density fuels via one-pot Diels-Alder/hydrodeoxygenation reaction | 10.1016/j.fuel.2023.130738 | Synthesis of JP-10 analogues high-density fuels via one-pot Diels-Alder/hydrodeoxygenation reaction
Xing 等 - 2017 - One-step hydroprocessing of fatty acids into renewable aromatic hydrocarbons over NiHZSM-5 insight.txt | Diels-Alder reaction | 2017 | Fatty Acids & Esters | Mixture of fatty acids (mainly oleic acid, linoleic acid, palmitic acid, stearic acid, etc.) – 10 g per run | Batch reactor | Bimetallic-related (Si, Al) | 10 wt% Ni on HZSM-5 (Si/Al = 25) | Monocyclic Aromatic Hydrocarbons | Aromatic hydrocarbons (toluene, ethylbenzene, o-xylene, p-xylene, propylbenzene, 1-ethyl-2-methylbenzene, etc.) | H₂ | Not reported | H2/oil molar ratio = 7.13 | 8–12h (typical data reported at 8 h and 12 h) | 360°C (screened 280–380°C) | 4 MPa H₂ | solvent-free | conversion: ≈100 wt% fatty-acid conversion after 8 h at ≥340 °C (360 °C experiment) | selectivity: Not reported | yield: 53.96 wt% aromatics after 8 h at 360 °C; 64.61 wt% aromatics after 12 h | One-step hydroprocessing of fatty acids into renewable aromatic hydrocarbons over Ni/HZSM-5: insights into the major reaction pathways | 10.1039/C6CP06327F | One-step hydroprocessing of fatty acids into renewable aromatic hydrocarbons over Ni/HZSM-5: insights into the major reaction pathways
Xuefeng 等 - 2018 - Model compounds reaction of coal based high energy density fuel based on Diels-Alder chemical synthe.txt | Diels-Alder reaction | 2018 | Aromatics | Benzene | Batch reactor | Molecular Sieve-related | MCM-22 | Polycyclic Aromatics / Hydrogenated PAHs | High-energy-density fuel intermediates (polycyclic norbornyl-substituted aromatics) which are further hydrogenated to give high-energy-density fuel | N₂ | Not reported | Aromatic : norbornene = 5 : 1 by mass (m(aryl)/m(NBD)=5) | 3h (standard condition) | 150–180°C (typical range) | Not reported | Aromatic reactant itself used as reaction medium (no additional solvent reported) | conversion: Benzene: 85.2 % | selectivity: Benzene: 95.2 % | yield: Not reported | Model compounds reaction of coal based high energy density fuel based on Diels-Alder chemical synthe | 10.13225/j.cnki.jccs.2018.0370 | Model compounds reaction of coal based high energy density fuel based on Diels-Alder chemical synthe

## Sheet2
Niu et al. - 2020 - Hollow Hierarchical Silicalite-1 Zeolite Encapsulated PtNi Bimetals for Selective Hydroconversion of
Feng et al. - 2019 - Selective Hydroconversion of Oleic Acid into Aviation-Fuel-Range Alkanes over Ultrathin NiZSM-5 Nan
Narula et al. - 2015 - Heterobimetallic Zeolite, InV-ZSM-5, Enables Efficient Conversion of Biomass Derived Ethanol to Rene
Kim et al. - 2024 - Continuous flow upgrading of lignin pyrolysis oils to drop-in bio-hydrocarbon fuels over noble metal
Kim et al. - 2024 - Continuous flow upgrading of lignin pyrolysis oils to drop-in bio-hydrocarbon fuels over noble metal
Kim et al. - 2024 - Continuous flow upgrading of lignin pyrolysis oils to drop-in bio-hydrocarbon fuels over noble metal
Lee et al. - 2023 - Compositional dependence of Co- and Mo-supported beta zeolite for selective one-step hydrotreatment
Kuttiyathil et al. - 2023 - Catalytic upgrading of pyrolytic bio-oil from Salicornia bigelovii seeds for use as jet fuels Explo
Zhou et al. - 2020 - Catalytic Hydrotreatment of β-O-4 Ether in Lignin Cleavage of the C–O Bond and Hydrodeoxygenation o
Yan et al. - 2015 - Cascade upgrading of γ-valerolactone to biofuels
Yan et al. - 2015 - Cascade upgrading of γ-valerolactone to biofuels
Yan et al. - 2015 - Cascade upgrading of γ-valerolactone to biofuels
Liu et al. - 2015 - Bio-aviation fuel production from hydroprocessing castor oil promoted by the nickel-based bifunction
Liu et al. - 2015 - Bio-aviation fuel production from hydroprocessing castor oil promoted by the nickel-based bifunction
Martínez-Klimov et al. - 2023 - Bifunctional Pt Catalysts Supported on a Zeolite-Binder Matrix for the Hydrodeoxygenation of Isoeuge
Vlasova et al. - 2023 - Bifunctional MoS2Al2O3-Zeolite Catalysts in the Hydroprocessing of Methyl Palmitate
Zhang et al. - 2017 - Hydroconversion of Waste Cooking Oil into Green Biofuel over Hierarchical USY-Supported NiMo Catalys
Xing et al. - 2017 - One-step hydroprocessing of fatty acids into renewable aromatic hydrocarbons over NiHZSM-5 insight
Forghani和Lewis - 2016 - Hydro‐conversion of oleic acid in bio‐oil to liquid hydrocarbons an experimental and modeling inves
Sun et al. - 2023 - The gradient fabrication and optimization of metal-acid bifunctional catalysts for the hydrogenation
Kim et al. - 2017 - Maximizing Biojet Fuel Production from Triglyceride Importance of the Hydrocracking Catalyst and Se
Kim et al. - 2017 - Maximizing Biojet Fuel Production from Triglyceride Importance of the Hydrocracking Catalyst and Se
Halim et al. - 2022 - Production of hydro‐processed renewable jet fuel over SAPOs
Halim et al. - 2022 - Production of hydro‐processed renewable jet fuel over SAPOs
Liu et al. - 2019 - Hydrocracking of algae oil to aviation fuel-ranged hydrocarbons over NiMo-supported catalysts
Liu et al. - 2019 - Hydrocracking of algae oil to aviation fuel-ranged hydrocarbons over NiMo-supported catalysts
Andrade et al. - 2022 - Vegetable Oil and Derivates Hydroprocessing Using Ni as Catalyst for the Production of Hydrocarbons
Andrade et al. - 2022 - Vegetable Oil and Derivates Hydroprocessing Using Ni as Catalyst for the Production of Hydrocarbons
Lin et al. - 2020 - The production of bio-jet fuel from palm oil derived alkanes
Lee et al. - 2019 - Single-step hydroconversion of triglycerides into biojet fuel using CO-tolerant PtRe catalyst suppor
Lee et al. - 2019 - Single-step hydroconversion of triglycerides into biojet fuel using CO-tolerant PtRe catalyst suppor
Lee et al. - 2019 - Single-step hydroconversion of triglycerides into biojet fuel using CO-tolerant PtRe catalyst suppor
Watanasiri et al. - 2023 - Prediction of sustainable aviation fuel properties for liquid hydrocarbons from hydrotreating biomas
Watanasiri et al. - 2023 - Prediction of sustainable aviation fuel properties for liquid hydrocarbons from hydrotreating biomas
Liu et al. - 2021 - Plastic waste to fuels by hydrocracking at mild conditions
Kang et al. - 2021 - Green and effective catalytic hydroconversion of an extractable portion from an oil sludge to clean
Kang et al. - 2021 - Green and effective catalytic hydroconversion of an extractable portion from an oil sludge to clean
Hasanudin et al. - 2022 - Facile Fabrication of SiO2Zr Assisted with EDTA Complexed-Impregnation and Templated Methods for Cr
Yang et al. - 2021 - Fabrication of sea urchin-like hierarchical porous SAPO-11 molecular sieves toward hydrogenation of
Yang et al. - 2021 - Fabrication of sea urchin-like hierarchical porous SAPO-11 molecular sieves toward hydrogenation of
Kim et al. - 2019 - Effects of Zeolite Supports on the Production of Fuel-Range Hydrocarbons in the Hydrotreatment of Va
Chen et al. - 2020 - Effects of metal promoters on one-step PtSAPO-11 catalytic hydrotreatment of castor oil to C8-C16 a
Song et al. - 2020 - Direct Synthesis of C5 –C13 iso -Paraffins from Carbon Dioxide over Hyb
Li et al. - 2021 - Deep Hydrogenation Saturation of Naphthalene Facilitated by Enhanced Adsorption of the Reactants on
Chen et al. - 2024 - Cycloalkane-rich sustainable aviation fuel production via hydrotreating lignocellulosic bioma
Chen et al. - 2024 - Cycloalkane-rich sustainable aviation fuel production via hydrotreating lignocellulosic bioma
Lysenko et al. - 2016 - Conversion of C19–C38 n-paraffins into components of kerosene and diesel fuels on Pt-containing amor
Kimura et al. - 2024 - Controlling Catalytic Activities for Hydroisomerization and Hydrocracking of Long-chain Alkanes Usin
Niu et al. - 2025 - Directional synthesis of high-density aviation fuel through CO2 hydrogenation coupling with naphthal
Shao - 2001 - Regioselective hydrogenation of 1-naphthol over supported Pt and Pd catalysts for producing high-tem
Shi et al. - 2025 - Efficient catalytic hydroconversion of phenolic-rich aromatic compounds from the extraction of coal
Shi et al. - 2025 - Efficient catalytic hydroconversion of phenolic-rich aromatic compounds from the extraction of coal
Kumar和Srivastava - 2025 - Harnessing Phase-Dependent Acidity and Redox Activity of Ru-Decorated CePO4 Catalysts for
Kumar和Srivastava - 2025 - Harnessing Phase-Dependent Acidity and Redox Activity of Ru-Decorated CePO4 Catalysts for
Liu et al. - 2025 - Rational design of hierarchical porous structure of ZSM-22 for boosting high-efficiency selective hy
Shamanaev et al. - 2025 - Ni phosphide catalysts on Al2 O3 spa
Cao et al. - 2022 - Hydrocracking Straight-Run Diesel into High-Value Chemical Materials The Effect of Acidity and Kine
Li et al. - 2022 - Synthesis of Pt-based TS-1 catalysts for selective hydrogenation to produce C15–C18 alkanes from the
Zhang et al. - 2025 - Topology transformation of the zeolite catalysts to enhance electronic metal-support interactions an
Zhang et al. - 2025 - Topology transformation of the zeolite catalysts to enhance electronic metal-support interactions an
Azkaar et al. - 2020 - Hydrocracking of hexadecane to jet fuel components over hierarchical Ru-modified faujasite zeolite
Niu et al. - 2022 - Highly dispersed platinum clusters anchored on hollow ZSM-5 zeolite for deep hydrogenation of polycy
Suwannasom et al. - 2016 - Jet fuel production from palm oil by catalytic hydrocracking using a Ni–MoHY catalyst
Lipton et al. - 2025 - In-situ dehydrogenation of lignin-based jet fuel A novel and sustainable liquid organic hydrogen ca
Feng et al. - 2020 - TEOS-modified NiZSM-5 nanosheet catalysts for hydroconversion of oleic acid to high-performance avi
Nie et al. - 2017 - Hydrogenated intramolecular cyclization of diphenylmethane derivatives for synthesizing high-density
Nie et al. - 2017 - Hydrogenated intramolecular cyclization of diphenylmethane derivatives for synthesizing high-density
Nie et al. - 2017 - Hydrogenated intramolecular cyclization of diphenylmethane derivatives for synthesizing high-density
Nie et al. - 2017 - Hydrogenated intramolecular cyclization of diphenylmethane derivatives for synthesizing high-density
Nie et al. - 2017 - Hydrogenated intramolecular cyclization of diphenylmethane derivatives for synthesizing high-density
Ayandiran et al. - 2019 - Hydroprocessing of Oleic Acid for Production of Jet-Fuel Range Hydrocarbons over Cu and FeCu Catalys
Cheng et al. - 2019 - Continuous hydroprocessing of microalgae biodiesel to jet fuel range hydrocarbons promoted by Nihie
Yang et al. - 2022 - Catalytic oleic acid hydrotreating to bio-aviation fuel over highly dispersed NiSAPO-11 catalysts p
Panarmasar et al. - 2022 - Catalytic hydrotreating of palm oil for bio-jet fuel production over Ni supported on mesoporous zeol
Chen et al. - 2016 - Catalytic hydroprocessing of fatty acid methyl esters to renewable alkane fuels over NiHZSM-5 catal
Li et al. - 2024 - C–C bond coupling differences between β-O-4 and 4-O-5 ether bonds over hydrophobic mesoporous RuMY-
Li et al. - 2024 - C–C bond coupling differences between β-O-4 and 4-O-5 ether bonds over hydrophobic mesoporous RuMY-
Jung, Euna et al. - 2016 - A Study of Pt-MgMesoporous Aluminosilicate Catalysts for Synthesis of Jet-fuel from n-Octadecane
Li et al. - 2020 - A novel catalyst with variable active sites for the direct hydrogenation of waste oils into jet fuel
Duan et al. - 2010 - Preparation and Evaluation of the Composite Containing USL Zeolite-Supported NiW Catalysts for Hydro
Duan et al. - 2010 - Preparation and Evaluation of the Composite Containing USL Zeolite-Supported NiW Catalysts for Hydro
Farooqui et al. - 2021 - Noble metal encapsulated sulfide catalyst for the production of aviation biofuel from the hydroproce
Farooqui et al. - 2021 - Noble metal encapsulated sulfide catalyst for the production of aviation biofuel from the hydroproce
Ravi et al. - 2025 - Bifunctional RhAl-SBA-15 catalysed cascade hydroformylation and hydroxyalkylation of alkenes to fue
Ravi et al. - 2025 - Bifunctional RhAl-SBA-15 catalysed cascade hydroformylation and hydroxyalkylation of alkenes to fue
Akhmetzyanova et al. - 2017 - Zeolite supported palladium catalysts for hydroalkylation of phenolic model compounds
Yan et al. - 2023 - Synthesis of renewable diesel and jet fuels from bio-based furanics via hydroxyalkylationalkylation
Yan et al. - 2023 - Synthesis of renewable diesel and jet fuels from bio-based furanics via hydroxyalkylationalkylation
Zhang et al. - 2017 - Hydrophobic mesoporous acidic resin for hydroxyalkylationalkylation of 2‐methylfuran and ketone to
Zhang et al. - 2017 - Hydrophobic mesoporous acidic resin for hydroxyalkylationalkylation of 2‐methylfuran and ketone to
Zhang et al. - 2017 - Hydrophobic mesoporous acidic resin for hydroxyalkylationalkylation of 2‐methylfuran and ketone to
Zhang et al. - 2025 - Controlled alkylation of lignin-based aromatics over N-ZSM-5 catalysts for the production of C8-C15
Dutta et al. - 2017 - Solventless C–C Coupling of Low Carbon Furanics to High Carbon Fuel Precursors Using an Improved Gra
Dutta et al. - 2017 - Solventless C–C Coupling of Low Carbon Furanics to High Carbon Fuel Precursors Using an Improved Gra
Dutta et al. - 2017 - Solventless C–C Coupling of Low Carbon Furanics to High Carbon Fuel Precursors Using an Improved Gra
Dutta et al. - 2017 - Solventless C–C Coupling of Low Carbon Furanics to High Carbon Fuel Precursors Using an Improved Gra
Dutta et al. - 2017 - Solventless C–C Coupling of Low Carbon Furanics to High Carbon Fuel Precursors Using an Improved Gra
Liu et al. - 2024 - Continuous liquid-phase alkylation of lignocellulose-derived phenolics and cyclopentanol under large
Lai et al. - 2024 - Upgrading Trimethylbenzene to Durene by CO2 -Mediated Methylation over Cu-Boosted ZnZrOs
Lai et al. - 2024 - Upgrading Trimethylbenzene to Durene by CO2 -Mediated Methylation over Cu-Boosted ZnZrOs
Shen et al. - 2025 - Aqueous hydroalkylation of phenols for synthesis of high-density bicyclic alkane fuels
Cong et al. - 2024 - Synthesis of jet fuel range paraffins from cellulose
Cong et al. - 2024 - Synthesis of jet fuel range paraffins from cellulose
Cong et al. - 2024 - Synthesis of jet fuel range paraffins from cellulose
Cong et al. - 2024 - Synthesis of jet fuel range paraffins from cellulose
Basir et al. - 2021 - Conversion of jet biofuel range hydrocarbons from palm oil over zeolite hybrid catalyst
Miro De Medeiros et al. - 2022 - Catalytic pyrolysis of coconut oil with NiSBA-15 for the production of bio jet fuel
Miro De Medeiros et al. - 2022 - Catalytic pyrolysis of coconut oil with NiSBA-15 for the production of bio jet fuel
Dutta et al. - 2022 - A separations and purification process for improving yields and meeting fuel contaminant specificati
Zhang et al. - 2016 - The production of bio-jet fuel from Botryococcus braunii liquid over a RuCeO2 catalyst
Zhang et al. - 2016 - The production of bio-jet fuel from Botryococcus braunii liquid over a RuCeO2 catalyst
Zhang et al. - 2016 - The production of bio-jet fuel from Botryococcus braunii liquid over a RuCeO2 catalyst
Mitsuoka et al. - 2024 - Production of Sustainable Aviation Fuel by Hydrocracking of n -Heptadecane Using Pt-Supported
Mitsuoka et al. - 2024 - Production of Sustainable Aviation Fuel by Hydrocracking of n -Heptadecane Using Pt-Supported
Bai et al. - 2025 - Direct Jet Fuel Synthesis Over CoM-TUD-1 Catalysts by the Integration of Mesopore Confinement Effec
Bai et al. - 2025 - Direct Jet Fuel Synthesis Over CoM-TUD-1 Catalysts by the Integration of Mesopore Confinement Effec
Xing et al. - 2019 - Investigation on hydroisomerization and hydrocracking of C15–C18 n-alkanes utilizing a hollow tubula
Xing et al. - 2019 - Investigation on hydroisomerization and hydrocracking of C15–C18 n-alkanes utilizing a hollow tubula
Lu et al. - 2016 - Hydrocracking of bio-alkanes over PtAl-MCM-41 mesoporous molecular sieves for bio-jet fuel producti
461-Preparation and commercial application of ZHC-01 hydrocracking catalyst
Hu et al. - 2022 - Utilization of illumination and thermal field in the preparation of jet–fuel components The phototh
Wan et al. - 2020 - Tunable Production of Jet-Fuel Range Alkanes and Aromatics by Catalytic Pyrolysis of LDPE over Bioma
Sriatun et al. - 2022 - THE NiO AND MoO3 ENRICHED ZSM-5 AS CATALYST FOR THE HYDROCRACKING OF COCONUT OIL INTO BIO-JET FRACTI
Cheng et al. - 2019 - Sulfonated mesoporous Y zeolite with nickel to catalyze hydrocracking of microalgae biodiesel into j
Mabaleha - 2022 - Secondary cracking suppression through PtH-BEA n-Hexadecane hydrocracking
Shang et al. - 2019 - Fluoride-modified ZSM-5 for endothermic catalytic cracking of n-decane
Zhao et al. - 2018 - Fast microwave-assisted ex-catalytic co-pyrolysis of bamboo and polypropylene for bio-oil production
Li et al. - 2020 - Experimental and numerical study of biomass catalytic pyrolysis using Ni2P-loaded zeolite Product d
Li et al. - 2020 - Experimental and numerical study of biomass catalytic pyrolysis using Ni2P-loaded zeolite Product d
Li et al. - 2020 - Experimental and numerical study of biomass catalytic pyrolysis using Ni2P-loaded zeolite Product d
Li et al. - 2020 - Experimental and numerical study of biomass catalytic pyrolysis using Ni2P-loaded zeolite Product d
Fanani et al. - 2024 - Efficient Catalytic Hydrocracking of Crude Palm Oil Over EDTA Template-assisted SiO2-Al2O3NiMo Cata
Duan et al. - 2022 - Corncob pyrolysis Improvement in hydrocarbon group types distribution of bio oil from co-catalysis
Duan et al. - 2022 - Corncob pyrolysis Improvement in hydrocarbon group types distribution of bio oil from co-catalysis
Duan et al. - 2022 - Corncob pyrolysis Improvement in hydrocarbon group types distribution of bio oil from co-catalysis
Duan et al. - 2022 - Corncob pyrolysis Improvement in hydrocarbon group types distribution of bio oil from co-catalysis
Duan et al. - 2022 - Corncob pyrolysis Improvement in hydrocarbon group types distribution of bio oil from co-catalysis
Duan et al. - 2022 - Corncob pyrolysis Improvement in hydrocarbon group types distribution of bio oil from co-catalysis
Duan et al. - 2022 - Corncob pyrolysis Improvement in hydrocarbon group types distribution of bio oil from co-catalysis
Duan et al. - 2022 - Corncob pyrolysis Improvement in hydrocarbon group types distribution of bio oil from co-catalysis
Duan et al. - 2022 - Corncob pyrolysis Improvement in hydrocarbon group types distribution of bio oil from co-catalysis
Duan et al. - 2022 - Corncob pyrolysis Improvement in hydrocarbon group types distribution of bio oil from co-catalysis
Duan et al. - 2022 - Corncob pyrolysis Improvement in hydrocarbon group types distribution of bio oil from co-catalysis
Duan et al. - 2022 - Corncob pyrolysis Improvement in hydrocarbon group types distribution of bio oil from co-catalysis
Duan et al. - 2022 - Corncob pyrolysis Improvement in hydrocarbon group types distribution of bio oil from co-catalysis
Duan et al. - 2022 - Corncob pyrolysis Improvement in hydrocarbon group types distribution of bio oil from co-catalysis
Zhang et al. - 2025 - Decoupling the catalytic features of an Fe2O3USY catalyst in polyethylene pyrolysis using machine l
Abdulloh et al. - 2022 - Ion Impregnation Effect of Fe, Cu, Cr-attributed Mordenite on Stearic Acid Cracking
Fukumasa et al. - 2025 - Shape selective cracking of polypropylene on an H- MFI type zeolite catalyst with recovery of
Lee et al. - 2021 - Waste-to-Fuels Pyrolysis of Low-Density Polyethylene Waste in the Presence of H-ZSM-11
Lee et al. - 2021 - Waste-to-Fuels Pyrolysis of Low-Density Polyethylene Waste in the Presence of H-ZSM-11
Magnone et al. - 2024 - Impact of microporous zeolite-coated macroporous supports on the catalytic pyrolysis of methylcycloh
Magnone et al. - 2024 - Impact of microporous zeolite-coated macroporous supports on the catalytic pyrolysis of methylcycloh
Li et al. - 2017 - High hydrogen selectivity and anti-carbon ability by cracking of RP-3 jet fuel over PtZrO2–TiO2–Al2
Zhang et al. - 2020 - Role of acidity in catalytic cracking of n-decane over supported Pt-based catalysts
Li et al. - 2016 - Hydrocracking of palm oil to jet biofuel over different zeolites
Li et al. - 2016 - Hydrocracking of palm oil to jet biofuel over different zeolites
Li et al. - 2016 - Hydrocracking of palm oil to jet biofuel over different zeolites
Zhao et al. - 2015 - Optimization of catalytic cracking process for upgrading camelina oil to hydrocarbon biofuel
Mu et al. - 2024 - Shape Selectivity of AEL Channels for Anomalously Facilitating Biojet Fuel Production from Long-Chai
Tanwongwan et al. - 2025 - Potential of advanced microporous zeolites and mesoporous materials derived from natural precursors
Ma et al. - 2018 - Co-upgrading of raw bio-oil with kitchen waste oil through fluid catalytic cracking (FCC)
Ma et al. - 2018 - Co-upgrading of raw bio-oil with kitchen waste oil through fluid catalytic cracking (FCC)
Ma et al. - 2018 - Co-upgrading of raw bio-oil with kitchen waste oil through fluid catalytic cracking (FCC)
Seyed Mousavi et al. - 2022 - Catalytic pyrolysis of municipal plastic waste over nano MIL-53 (Cu) derived @ zeolite Y for gasolin
Chen et al. - 2018 - Catalytic fast pyrolysis of cellulose to produce furan compounds with SAPO type catalysts
Chen et al. - 2018 - Catalytic fast pyrolysis of cellulose to produce furan compounds with SAPO type catalysts
Rong et al. - 2023 - Catalytic cracking of supercritical n-dodecane over macro-meso-HZSM-5 coatings by vertical secondary
Jiao et al. - 2015 - Catalytic cracking of RP-3 jet fuel over wall-coated PtZrO2–TiO2–Al2O3 catalysts with different Al2
Jiao et al. - 2014 - Catalytic Cracking of RP-3 Jet Fuel over PtCeO2 –Al2 O3 by Adding
Liu et al. - 2024 - Catalytic cracking of oleic acid to generate aviation kerosene using platinum–modified span style=
Zhao et al. - 2015 - Catalytic cracking of non-edible sunflower oil over ZSM-5 for hydrocarbon bio-jet fuel
Zhao et al. - 2015 - Catalytic cracking of non-edible sunflower oil over ZSM-5 for hydrocarbon bio-jet fuel
Zhao et al. - 2015 - Catalytic cracking of non-edible sunflower oil over ZSM-5 for hydrocarbon bio-jet fuel
Shin et al. - 2024 - An experimental study of the endothermic catalytic cracking of hydrocarbon aviation fuels under extr
Song et al. - 2020 - AcidBase-Treated Activated Carbon Catalysts for the Low-Temperature Endothermic Cracking of N-Dodec
Farooq et al. - 2023 - Jet fuel-range hydrocarbons generation from the pyrolysis of saw dust over Fe and Mo-loaded HZSM-5(3
Chen和Garwood - 1978 - Selective Hydrocracking of n-Paraffins in Jet Fuels
Dorogochinskii et al. - 1972 - Operation of the 43-102 type industrial catalytic cracking units using the zeolite-containing cataly
Dorogochinskii et al. - 1972 - Operation of the 43-102 type industrial catalytic cracking units using the zeolite-containing cataly
Li et al. - 2010 - Interaction of titanium and iron oxide with ZSM-5 to tune the catalytic cracking of hydrocarbons
Li et al. - 2010 - Interaction of titanium and iron oxide with ZSM-5 to tune the catalytic cracking of hydrocarbons
Hanaoka et al. - 2015 - Jet fuel synthesis in hydrocracking of Fischer–Tropsch product over Pt-loaded zeolite catalysts prep
Hanaoka et al. - 2015 - Jet fuel synthesis in hydrocracking of Fischer–Tropsch product over Pt-loaded zeolite catalysts prep
Luo et al. - 2014 - n-Hexane cracking at high pressures on H-ZSM-5, H-BEA, H-MOR, and USY for endothermic reforming
Nascimento et al. - 2016 - CERIUM INCORPORATED INTO A MESOPOROUS MOLECULAR SIEVE (MCM-41)
Nascimento et al. - 2016 - CERIUM INCORPORATED INTO A MESOPOROUS MOLECULAR SIEVE (MCM-41)
Liu et al. - 2024 - Diels–Alder Reaction of Biofuran Derivatives and Cycloolefin for Directional Synthesis of Fused Ring
Liu et al. - 2024 - Diels–Alder Reaction of Biofuran Derivatives and Cycloolefin for Directional Synthesis of Fused Ring
SiO2 Catalysts for Fischer-Tropsch Synthesis of Jet Fuel-range Hydrocarbons
Yang et al. - 2019 - The influence of intimacy on the ‘iterative reactions’ during OX-ZEO process for aromatic production
Yang et al. - 2019 - The influence of intimacy on the ‘iterative reactions’ during OX-ZEO process for aromatic production
Yang et al. - 2019 - The influence of intimacy on the ‘iterative reactions’ during OX-ZEO process for aromatic production
Aslam et al. - 2020 - Syngas to higher alcohols synthesis over 3D printed KMoCoZSM5 monolith
Zhai et al. - 2023 - Preparation of Hierarchical CoBeta Catalyst and Its Application in Hydrogenation of CO to Aviation
Hanaoka et al. - 2015 - Effects of Catalyst Preparation on Hydrocarbon Product Distribution in Hydrocracking of the Fischer-
Nimlos et al. - 2022 - Direct Conversion of Renewable CO2 -Rich Syngas to High-Octane Hydrocarbons in a Single R
Hangbing et al. - Fischer-Tropsch synthesis of aviation fuel
Gong et al. - 2025 - Co nanoparticles confined in mesopores of MFI zeolite for selective syngas conversion to heavy liqui
Tomasek et al. - 2020 - Fuel purpose hydrocracking of biomass based Fischer-Tropsch paraffin mixtures on bifunctional cataly
Street et al. - 2012 - Gasoline-range hydrocarbon production using biomass derived synthesis gas over MoH+ZSM-5
Street et al. - 2012 - Gasoline-range hydrocarbon production using biomass derived synthesis gas over MoH+ZSM-5
Street et al. - 2012 - Gasoline-range hydrocarbon production using biomass derived synthesis gas over MoH+ZSM-5
Tomasek et al. - JET Fuel Production from High Molecular Weight Fischer- Tropsch Paraffin Mixture
Zhang et al. - 2025 - Highly efficient NiBeta catalyst for one-step hydrodeoxygenation-isomerization of fatty acid ester
Yang et al. - 2023 - Isomerization Properties of PtSAPO-11 Catalysts for the Production of Bio-Aviation Kerosene
Weng et al. - 2015 - Jet-Fuel Range Hydrocarbons from Biomass-Derived Sorbitol over Ni-HZSM-5SBA-15 Catalyst
433-Direct synthesis of W-SBA-15 catalysts and their catalytic performance for metathesis of ethylene and 2-butene to propylene
Sun et al. - 2020 - Supported heteropolyacids catalysts for the selective hydrocracking and isomerization of n-C16 to pr
Zhang et al. - 2016 - Shape Selectivity in Hydroisomerization of Hexadecane over Pt Supported on 10-Ring Zeolites ZSM-22,
Shi et al. - 2019 - Selective Production of Jet-Fuel-Range Alkanes from Palmitic Acid over NiH-MCM-49 with Two Independ
Shi et al. - 2019 - Selective Production of Jet-Fuel-Range Alkanes from Palmitic Acid over NiH-MCM-49 with Two Independ
Lanzafame et al. - 2017 - Effect of the Structure and Mesoporosity in NiZeolite Catalysts for n ‐Hexadecane Hydroisome
Fujitsuka et al. - 2020 - Development of PtZeolite for Selective Conversion of n-Decane and n-Dodecane to i
Fujitsuka et al. - 2020 - Development of PtZeolite for Selective Conversion of n-Decane and n-Dodecane to i
Wulandari et al. - 2024 - Hydroisomerization of n-dodecane over zeolite socony mobile-48-γ-Al2O3 supported platinum catalyst
Panarmasar et al. - 2025 - Biojet Production from Hydroisomerization of Palm Olein Catalyzed by NiMicromesoporous Zeolite Comp
Zhao et al. - 2024 - Hydroisomerization Principles of Acenaphthene to Alkyladamantanes over Modified USY-Supported Pt Cat
Zhao et al. - 2024 - Hydroisomerization Principles of Acenaphthene to Alkyladamantanes over Modified USY-Supported Pt Cat
Song et al. - 2025 - Tuning ZSM-22 zeolite through NH4F etching enables enhanced performance and tailored product distrib
Chintakanan et al. - 2021 - Bio-jet fuel range in biofuels derived from hydroconversion of palm olein over Nizeolite catalysts
Chintakanan et al. - 2021 - Bio-jet fuel range in biofuels derived from hydroconversion of palm olein over Nizeolite catalysts
Choi et al. - 2022 - Hydro-isomerization of n-dodecane on Pt–LaBeta catalyst for the production of high quality bio-jet
Weitkamp - 1982 - Isomerization of long-chain n-alkanes on a PtCaY zeolite catalyst
Xiangwen和Qian - Zeolite catalytic iso merizatio n of endo2T HDCPD to exo2T HDCPD
Liu et al. - 2024 - Modulating structural and acidic properties of ZSM-5 to boost dehydration-oligomerization of higher
Li et al. - 2025 - Aromatization-free strategy for sustainable aviation fuel Co-upcycling waste oils and polystyrene p
Li et al. - 2025 - Aromatization-free strategy for sustainable aviation fuel Co-upcycling waste oils and polystyrene p
Li et al. - 2025 - Aromatization-free strategy for sustainable aviation fuel Co-upcycling waste oils and polystyrene p
Dubray et al. - 2024 - Optimization of Sustainable Aviation Fuel Production through Experiment-Driven Modeling of Acid-Cata
Fuchs et al. - 2025 - Synthesis of sustainable aviation fuels via (co–)oligomerization of light olefins
Fuchs et al. - 2025 - Synthesis of sustainable aviation fuels via (co–)oligomerization of light olefins
Fuchs et al. - 2025 - Synthesis of sustainable aviation fuels via (co–)oligomerization of light olefins
Fuchs et al. - 2025 - Synthesis of sustainable aviation fuels via (co–)oligomerization of light olefins
Fuchs et al. - 2025 - Synthesis of sustainable aviation fuels via (co–)oligomerization of light olefins
Kim et al. - 2018 - Synthesis of jet fuel through the oligomerization of butenes on zeolite catalysts
Harvey和Quintana - 2010 - Synthesis of renewable jet and diesel fuels from 2-ethyl-1-hexene
Harvey和Quintana - 2010 - Synthesis of renewable jet and diesel fuels from 2-ethyl-1-hexene
Harvey和Quintana - 2010 - Synthesis of renewable jet and diesel fuels from 2-ethyl-1-hexene
Harvey和Quintana - 2010 - Synthesis of renewable jet and diesel fuels from 2-ethyl-1-hexene
Liao et al. - 2021 - Mesoporous ZSM-5 catalysts for the synthesis of clean jet-fuels by 1-hexene oligomerization
Sharma et al. - 2023 - Production of higher hydrocarbon-pool from bio-ethanol for fuel applications
Guo et al. - 2021 - Catalytic oligomerization of isobutyl alcohol to jet fuels over dealuminated zeolite Beta
Yang et al. - 2024 - MCM-22 zeolite-based system to produce jet fuel from the 1-hexene oligomerization
Liu et al. - 2025 - Continuous Synthesis of Cyclic Jet Fuel Precursors from Phenolics and Cyclohexanone
Liu et al. - 2025 - Continuous Synthesis of Cyclic Jet Fuel Precursors from Phenolics and Cyclohexanone
Liu et al. - 2025 - Continuous Synthesis of Cyclic Jet Fuel Precursors from Phenolics and Cyclohexanone
Liu et al. - 2025 - Continuous Synthesis of Cyclic Jet Fuel Precursors from Phenolics and Cyclohexanone
Liu et al. - 2025 - Continuous Synthesis of Cyclic Jet Fuel Precursors from Phenolics and Cyclohexanone
Dubray et al. - 2022 - Production of jet-fuel-range olefins via catalytic conversion of pentene and hexene over mesoporous
Guo et al. - 2020 - Catalytic Oligomerization of Isobutyl Alcohol to Hydrocarbon Liquid Fuels over Acidic Zeolite Cataly
Bercik et al. - 1978 - Oligomerization of C3 -C4 Olefins Using a Novel Nickel-Aluminosilicate Catalys
Bercik et al. - 1978 - Oligomerization of C3 -C4 Olefins Using a Novel Nickel-Aluminosilicate Catalys
Bercik et al. - 1978 - Oligomerization of C3 -C4 Olefins Using a Novel Nickel-Aluminosilicate Catalys
Bercik et al. - 1978 - Oligomerization of C3 -C4 Olefins Using a Novel Nickel-Aluminosilicate Catalys
Bercik et al. - 1978 - Oligomerization of C3 -C4 Olefins Using a Novel Nickel-Aluminosilicate Catalys
Kriván et al. - 2014 - Application Possibilities of Zeolite Catalysts in Oligomerization of Light Olefins
Kriván et al. - 2014 - Application Possibilities of Zeolite Catalysts in Oligomerization of Light Olefins
Kriván et al. - 2014 - Application Possibilities of Zeolite Catalysts in Oligomerization of Light Olefins
Lee et al. - 2018 - Oligomerization of Butene Mixture over NiOMesoporous Aluminosilicate Catalyst
Saavedra Lopez et al. - 2019 - Oligomerization of ethanol-derived propene and isobutene mixtures to transportation fuels catalyst
Saavedra Lopez et al. - 2019 - Oligomerization of ethanol-derived propene and isobutene mixtures to transportation fuels catalyst
Saavedra Lopez et al. - 2019 - Oligomerization of ethanol-derived propene and isobutene mixtures to transportation fuels catalyst
Sun et al. - 2024 - Noble metal-free tandem catalysis enables efficient upcycling plastic waste into liquid fuel compone
Bortov et al. - 1988 - Production of base component of B-91115 aviation gasoline by the use of a metal zeolite catalyst
Corbetta M. et al. - 2014 - Multi-scale simulation of propane aromatization as a recovery process in the microalgae-to-oil conve
Cronin et al. - 2022 - Sustainable Aviation Fuel from Hydrothermal Liquefaction of Wet Wastes
Cronin et al. - 2022 - Sustainable Aviation Fuel from Hydrothermal Liquefaction of Wet Wastes
Asnawati et al. - 2025 - Toward Efficient Bio-jet Fuel Production via Atmospheric Hydrotreating Insight into the Effect of C
Shui et al. - 2020 - Hydro-liquefaction of asphaltene from a lignite for potential jet fuel
Li et al. - 2015 - Protonated titanate nanotubes as a highly active catalyst for the synthesis of renewable diesel and
Li et al. - 2015 - Protonated titanate nanotubes as a highly active catalyst for the synthesis of renewable diesel and
Pan et al. - 2022 - Selective production of monocyclic aromatic hydrocarbon from agricultural waste wheat straw for avia
Pan et al. - 2022 - Selective production of monocyclic aromatic hydrocarbon from agricultural waste wheat straw for avia
Jia et al. - 2021 - Deconstruction of high-density polyethylene into liquid hydrocarbon fuels and lubricants by hydrogen
Mousavi和Dehaghani - 2024 - Catalytic pyrolysis of plastic waste to gasoline, jet fuel and diesel with nano MOF derived-loaded Y
Kollman et al. - 2023 - Towards jet fuel from technical lignins Feedstock-catalyst-product interactions revealed during cat
Kollman et al. - 2023 - Towards jet fuel from technical lignins Feedstock-catalyst-product interactions revealed during cat
Kollman et al. - 2023 - Towards jet fuel from technical lignins Feedstock-catalyst-product interactions revealed during cat
Eun et al. - 2024 - Production of high-carbon-number naphthenes for bio-aviation fuels from bio-crude prepared by fast p
Eun et al. - 2024 - Production of high-carbon-number naphthenes for bio-aviation fuels from bio-crude prepared by fast p
Eun et al. - 2024 - Production of high-carbon-number naphthenes for bio-aviation fuels from bio-crude prepared by fast p
Feng et al. - 2019 - Self-Pillared ZSM-5-Supported Ni Nanoparticles as an Efficient Catalyst for Upgrading Oleic Acid to
Hartati et al. - 2025 - Conversion of volcano mud and marble waste to NiCaZSM-5 catalyst for bio-jet fuel production from
Trisunaryanti et al. - 2024 - Hydrodeoxygenation of refined palm kernel oil (RPKO) into bio-jet fuel using MoH-ZSM-5 catalysts
Wu et al. - 2024 - In-situ preparation of MnFeCoNiCuC for the sustainable co-production of bio-jet fuel and green dies
Bala和Chidambaram - 2016 - Production of renewable aviation fuel range alkanes from algae oil
Główka et al. - 2024 - Highly Efficient Process for Producing a Jet-A1 Biofuel Component Through Hydroprocessing Soybean Oi
Główka et al. - 2024 - Highly Efficient Process for Producing a Jet-A1 Biofuel Component Through Hydroprocessing Soybean Oi
Khan et al. - 2022 - Role of Ni–FeZSM-5SAPO-11 bifunctional catalyst on hydrodeoxygenation of palm oil and triolein for
Khan et al. - 2022 - Role of Ni–FeZSM-5SAPO-11 bifunctional catalyst on hydrodeoxygenation of palm oil and triolein for
Khan et al. - 2024 - Jet fuel production via palm oil hydrodeoxygenation over bifunctional zeolite mixture supported Ni c
Ferreira et al. - 2025 - Co–Mo Catalysts Supported on CNTH-ZSM-5 Composites for Selective Production of Sustainable Aviation
Why et al. - 2022 - Single-step catalytic deoxygenation of palm feedstocks for the production of sustainable bio-jet fue
Zhang et al. - 2018 - Hydroconversion of Waste Cooking Oil into Bio‐Jet Fuel over a Hierarchical NiMoUSY@Al‐SBA‐15 Zeolit
Deepika et al. - 2023 - Upgradation of Eugenol to ASTM D 1655 standard Bio-Jet(A) fuel range hydrocarbons via hydrodeoxygena
Li et al. - 2024 - Magnetically recyclable catalyst NiHZSM-5@SiO2@Fe3O4 for hydrodeoxygenation of 4-ethylphenol into h
Torres-Bujalance et al. - 2024 - Production of Biofuels from Hydrodeoxygenation and Hydroisomerization of Triglycerides with Metal-Su
Sekar et al. - 2025 - Unveiling the role of Pd-Ni @ 2D3D catalyst for the production of Bio-Jet(A) fuel analogues from bi
Li et al. - 2015 - Lignosulfonate-based acidic resin for the synthesis of renewable diesel and jet fuel range alkanes w
Li et al. - 2015 - Lignosulfonate-based acidic resin for the synthesis of renewable diesel and jet fuel range alkanes w
Samikannu et al. - 2020 - Highly dispersed NbOPO4SBA-15 as a versatile acid catalyst upon production of renewable jet-fuel fr
Samikannu et al. - 2020 - Highly dispersed NbOPO4SBA-15 as a versatile acid catalyst upon production of renewable jet-fuel fr
Saini et al. - 2023 - Highly selective production of bio-jet fuel grade alkanes over an FeSiO2 –Al2
Li et al. - 2014 - Synthesis of Diesel or Jet Fuel Range Cycloalkanes with 2-Methylfuran and Cyclopentanone from Lignoc
Li et al. - 2014 - Synthesis of Diesel or Jet Fuel Range Cycloalkanes with 2-Methylfuran and Cyclopentanone from Lignoc
Wang et al. - 2024 - Carbon-Based Solid Acids for the Preparation of Renewable Jet Fuel and Diesel Range Alkanes
Wang et al. - 2024 - Carbon-Based Solid Acids for the Preparation of Renewable Jet Fuel and Diesel Range Alkanes
Yang et al. - 2018 - Upgrading Biocrude of Grindelia Squarrosa to Jet Fuel Precursors by Aqueous Phase Hydrodeoxyg
Vijayakumar和Pandurangan - 2017 - Up-gradation of α-tetralone to jet-fuel range hydrocarbons by vapour phase hydrodeoxygenation over P
Choi et al. - 2015 - The direct production of jet-fuel from non-edible oil in a single-step process
Choi et al. - 2015 - The direct production of jet-fuel from non-edible oil in a single-step process
Choi et al. - 2015 - The direct production of jet-fuel from non-edible oil in a single-step process
Lin et al. - 2022 - Solid acid catalyst WO3-ZrO2 for the catalytic deoxygenation of jatropha oil for the preparation of
Hu et al. - 2021 - Selective organic phase hydrodeoxygenation of typical phenolic monomers and two lignin oils over hig
Hu et al. - 2021 - Selective organic phase hydrodeoxygenation of typical phenolic monomers and two lignin oils over hig
Hu et al. - 2021 - Selective organic phase hydrodeoxygenation of typical phenolic monomers and two lignin oils over hig
Arroyo et al. - 2021 - Selective Decarboxylation of Fatty Acids Catalyzed by Pd-Supported Hierarchical ZSM-5 Zeolite
Wang et al. - 2023 - Quantitative synergy between metal and acid centers over the NiBeta bifunctional catalyst for methy
Wang et al. - 2021 - a
Kunamalla和Maity - 2023 - Production of green jet fuel from furanics via hydroxyalkylation-alkylation over mesoporous MoO3-ZrO
Kunamalla和Maity - 2023 - Production of green jet fuel from furanics via hydroxyalkylation-alkylation over mesoporous MoO3-ZrO
Li et al. - 2023 - Enhancing hydrodeoxygenation-isomerization of FAME over M-SAPO-11 in one-step process Effect of in-
Li et al. - 2023 - Enhancing hydrodeoxygenation-isomerization of FAME over M-SAPO-11 in one-step process Effect of in-
Li et al. - 2024 - Enhanced stability of hierarchical zeolite-metal bifunctional catalysts for conversion of levulinic
Kumar et al. - 2024 - Engineered Ru on HY zeolite catalyst for continuous and selective hydrodeoxygenation of lignin pheno
Zheng et al. - 2020 - Efficient and stable Ni-Cu catalysts for ex situ catalytic pyrolysis vapor upgrading of oleic acid i
Wang et al. - 2021 - Direct synthesis of a high-density aviation fuel using a polycarbonate
Wang et al. - 2021 - Direct synthesis of a high-density aviation fuel using a polycarbonate
Wang et al. - 2021 - Direct synthesis of a high-density aviation fuel using a polycarbonate
Zhang和Zhao - 2016 - Development of a Bimetallic Pd-NiHZSM-5 Catalyst for the Tandem Limonene Dehydrogenation and Fatty
Manal et al. - 2023 - Design of a bifunctional catalyst by alloying Ni with Ru-supported H-beta for selective hydrodeoxyge
Manal et al. - 2023 - Design of a bifunctional catalyst by alloying Ni with Ru-supported H-beta for selective hydrodeoxyge
Li et al. - 2016 - Conversion pathways of palm oil into jet biofuel catalyzed by mesoporous zeolites
Li et al. - 2016 - Conversion pathways of palm oil into jet biofuel catalyzed by mesoporous zeolites
Li et al. - 2016 - Conversion pathways of palm oil into jet biofuel catalyzed by mesoporous zeolites
Ai et al. - Influence of various polymer dispersants on the performance of PtSAPO⁃11 catalysts
Jrai et al. - 2024 - Green hydrocarbons fuel production from agricultural waste biomass in the presence of a novel hetero
Zhang Jianxin et al. - 2024 - Upgrading of Trimethylolpropane Oleate to Biojet Fuel Range Hydrocarbons Through Catalytic Deoxygena
Hu et al. - 2025 - High-shear stirring assisted synthesis of Ni nanoparticles confined in H-ZSM-5 for hydrodeoxygenatio
Ibrahim et al. - 2023 - Waste cooking oil processing over cobalt aluminate nanoparticles for liquid biofuel hydrocarbons pro
Margellou et al. - 2025 - Hydrodeoxygenation of Phenolic Compounds and Lignin Bio-Oil Surrogate Mixture over NiBEA Zeolite Ca
Margellou et al. - 2025 - Hydrodeoxygenation of Phenolic Compounds and Lignin Bio-Oil Surrogate Mixture over NiBEA Zeolite Ca
Li et al. - 2015 - Hydrogenation and hydrodeoxygenation of difurfurylidene acetone to liquid alkanes over Raney Ni and
Li et al. - 2015 - Hydrogenation and hydrodeoxygenation of difurfurylidene acetone to liquid alkanes over Raney Ni and
Tai et al. - 2022 - Guaiacol hydrotreating with in-situ generated hydrogen over nimodified zeolite supports
Asri et al. - 2024 - Highly Active Mesoporous Zirconium Nitride Immobilized on SiO2 Synthesized by Complex-Assisted Metho
Meeboonanake et al. - 2025 - Conversion of FAMEs to Jet and Diesel-Range Fuels over Supported Cobalt on Irregular-Shaped H-ZSM-5
Meeboonanake et al. - 2025 - Conversion of FAMEs to Jet and Diesel-Range Fuels over Supported Cobalt on Irregular-Shaped H-ZSM-5
Wang et al. - 2015 - Biomass-derived lignin to jet fuel range hydrocarbons via aqueous phase hydrodeoxygenation
Wang et al. - 2015 - Biomass-derived lignin to jet fuel range hydrocarbons via aqueous phase hydrodeoxygenation
Wang et al. - 2015 - Biomass-derived lignin to jet fuel range hydrocarbons via aqueous phase hydrodeoxygenation
Wang et al. - 2015 - Biomass-derived lignin to jet fuel range hydrocarbons via aqueous phase hydrodeoxygenation
Wang et al. - 2015 - Biomass-derived lignin to jet fuel range hydrocarbons via aqueous phase hydrodeoxygenation
Wang et al. - 2014 - Liquid Fuel Production by Aqueous Phase Catalytic Transformation of Biomass for Aviation
Cheng et al. - 2022 - Ni-based metal–organic frameworks prepared with terephthalic acid hydroxylation converted methyl pal
Zhang et al. - 2024 - Catalytic hydrodeoxygenation of lignin enhanced by selectively etching ZSM-5
Li et al. - 2018 - Jet range hydrocarbons converted from microalgal biodiesel over mesoporous zeolite-based catalysts
Li et al. - 2018 - Jet range hydrocarbons converted from microalgal biodiesel over mesoporous zeolite-based catalysts
Li et al. - 2020 - Hydrodeoxygenation of lignocellulose-derived oxygenates to diesel or jet fuel range alkanes under mi
Martínez-Klimov et al. - 2024 - Hydrodeoxygenation of isoeugenol in continuous mode using bifunctional Pt-Beta 25-binder catalysts f
Arslan - 2022 - Highly Selective Conversion of CO2 or CO into Precursors for Kerosene-Based Aviation Fuel
Arslan - 2022 - Highly Selective Conversion of CO2 or CO into Precursors for Kerosene-Based Aviation Fuel
Chottiratanachote - 2023 - Selective Synthesis of Renewable Bio-Jet Fuel Precursors from Furfural and 2-Butanone via Heterogene
Cueto - 2025 - Enhanced production of jet fuel precursors via furfuralcyclopentanone aldol condensation by synergi
De La Flor - 2021 - Defective UiO-66(Zr) as an efficient catalyst for the synthesis of bio jet-fuel precursors via aldol
Fang - 2023 - On the role of Zr to facilitate the synthesis of diesel and jet fuel range intermediates from biomas
Fang - 2023 - On the role of Zr to facilitate the synthesis of diesel and jet fuel range intermediates from biomas
Hart - 2025 - Sustainable aviation fuel-range intermediates from self-aldol condensation of cyclohexanone using lo
Jian - 2023 - Deep eutectic solvent assists H-β in aldol condensation of acetovanillone and p-hydroxybenzaldehyde
Juárez - 2022 - Self-condensation of levulinic acid into bio-jet fuel precursors over acid zeolites Elucidating the
Li - 2023 - Synthesis of high-grade Jet fuel blending precursors by aldol condensation of lignocellulosic ketone
Li - 2023 - Synthesis of high-grade Jet fuel blending precursors by aldol condensation of lignocellulosic ketone
Meemanah - 2023 - Bifunctional acid–base strontium–titanium mixed oxides supported on SBA-15 for selective synthesis o
Paniagua - 2021 - Sulfonic Mesostructured SBA-15 Silicas for the Solvent-Free Production of Bio-Jet Fuel Precursors vi
Rozmysłowicz - 2019 - Catalytic valorization of the acetate fraction of biomass to aromatics and its integration into the
Rozmysłowicz - 2019 - Catalytic valorization of the acetate fraction of biomass to aromatics and its integration into the
Rozmysłowicz - 2019 - Catalytic valorization of the acetate fraction of biomass to aromatics and its integration into the
Su - 2017 - Production of liquid fuel intermediates from furfural via aldol condensation over Lewis acid zeolite
Su - 2017 - Production of liquid fuel intermediates from furfural via aldol condensation over Lewis acid zeolite
Su - 2020 - Production of jet fuel intermediates from biomass platform compounds via aldol condensation reaction
Su - 2020 - Production of jet fuel intermediates from biomass platform compounds via aldol condensation reaction
Uricochea - 2025 - Zr-modified USY zeolite as an efficient catalyst for the production of bio-jet fuel precursors from
Pan et al. - 2020 - Zeolite catalytic synthesis of high‐performance jet‐fuel‐range spiro‐fuel by one‐pot Mannich–Diels–A
Xie et al. - 2019 - Photoinduced cycloaddition of biomass derivatives to obtain high-performance spiro-fuel
Xie et al. - 2019 - Photoinduced cycloaddition of biomass derivatives to obtain high-performance spiro-fuel
Xie et al. - 2019 - Synthesis of high-density liquid fuel via Diels-Alder reaction of dicyclopentadiene and lignocellulo
Xie et al. - 2024 - Synthesis of JP-10 analogues high-density fuels via one-pot Diels-Alderhydrodeoxygenation reaction
Xing et al. - 2017 - One-step hydroprocessing of fatty acids into renewable aromatic hydrocarbons over NiHZSM-5 insight
Xuefeng et al. - 2018 - Model compounds reaction of coal based high energy density fuel based on Diels-Alder chemical synthe