## 工作表1
A reaction type | Year | Feedstock category | Feedstock | Operation mode | Catalyst category | Catalyst | Product category | Product | Atmosphere | Flow rate | Reactant molar ratio | Reaction time | Reaction temperature | Reaction pressure | Solvent | Conversion rate | Product selectivity | Product yield
Hydrogenation reaction | 2020 | Reaction Intermediates | Methyl stearate | Fixed-bed reactor | Pt-related | Platinum on hierarchical silica-1 | Aviation Fuel | C₉-C₁₅ alkanes (aviation fuel) | H₂ | 0.2 mL/min | Not reported | Not reported | 340°C | 3 MPa | Cyclohexane | conversion 100% | selectivity 45% | Not reported
Hydrogenation reaction | 2019 | Fatty Acids & Esters | Oleic acid | Fixed-bed flow reactor | Ni-related | Nickel on ZSM-5 nanosheet catalysts | Aviation Fuel | C₉-C₁₅ alkanes (aviation fuel) | H₂ | 0.2 mL/min | Not reported | Not reported | 523-533K | 3 MPa | Cyclohexane | conversion 100% | Not reported | yield 41%
Oligomer-Isomer reaction | 2015 | Alcohols | Ethanol | Fixed-bed reactor | Zeolite-related | Zeolite | LPG & C1-C4 Gases | C₂-C₄ olefins | He | WHSV 1.6 h⁻¹ | Not reported | Not reported | 250-450°C | Atmospheric pressure | Not reported | conversion 100% | selectivity 13% | yield 33%
Hydrogenation reaction | 2024 | Lignin & Cellulose | Lignin pyrolysis oil | Batch reactor | Ru-related | Ruthenium on carbon | Deoxygenated Hydrocarbon Mixtures | Deoxygenated hydrocarbon mixtures (branched C₆-C₂₀ cycloalkanes) | H₂ | 600 mL/min | Not reported | 4h | 280°C | 20 bar H₂ | n-Heptane | Not reported | Not reported | yield 50.8wt%
Hydrogenation reaction | 2024 | Lignin & Cellulose | Lignin pyrolysis oil | Continuous flow reactor | Ru-related | Ruthenium on carbon | Deoxygenated Hydrocarbon Mixtures | Deoxygenated hydrocarbon mixtures (branched C₆-C₂₀ cycloalkanes) | H₂ | WHSV 0.5 h⁻¹ | Not reported | 10h | 350°C | 100 bar | Ethanol | Not reported | Not reported | yield 50.8wt%
Hydrogenation reaction | 2024 | Lignin & Cellulose | Lignin pyrolysis oil | Continuous flow reactor | Bimetallic-related (Ru, Re) | Ruthenium rhenium on carbon | Deoxygenated Hydrocarbon Mixtures | Deoxygenated hydrocarbon mixtures (branched C₆-C₂₀ cycloalkanes) | H₂ | Not reported | Not reported | 6h | 300°C | 100 bar | Tetrahydrofuran | Not reported | Not reported | yield 25wt%
Hydrogenation reaction | 2023 | Reaction Intermediates | Methyl palmitate | Batch reactor | Zeolite-related | Beta zeolite (SiO2/Al2O3 = 25) | Broad-Cut/Mixed Hydrocarbons | C₈-C₁₆ hydrocarbons | H₂ | Not reported | Not reported | 120min | 280°C | 20 bar | Not reported | conversion 94% | Not reported | yield 80%
Pyrolysis reaction | 2023 | Reaction Intermediates | Salicornia bigelovii oil | Ex-situ catalytic pyrolysis | Ni-related | Nickel on H-beta zeolite | Jet Fuel Range Alkanes | C₈-C₁₈ alkanes | N₂ | 80 mL/min | Not reported | 10min | 200°C | Not reported | Dichloromethane | Not reported | selectivity 76% | yield 75wt%
Hydrogenation reaction | 2020 | Alcohols | 2-Phenoxy-1-phenylethanol | Batch reactor | Bimetallic-related (Ni, La) | Nickel lanthanum on carbon nanotubes | Cycloalkanes | Ethylcyclohexane (C₈H₁₆) | H₂ | Not reported | Not reported | 4h | 240°C | 2 MPa | Isopropanol | conversion 100% | Not reported | yield 80%
Hydrogenation reaction | 2015 | Ketones | γ-valerolactone | Batch reactor | Pd-related | Bifunctional palladium on HY zeolite | Esters | Pentyl valerate (C₁₀H₂₀O₂) | H₂ | Not reported | Not reported | 30h | 260°C | 80 bar H₂ | Octane | conversion 99% | Not reported | yield 61%
Hydrogenation reaction | 2015 | Ketones | γ-valerolactone | Batch reactor | Pd-related | Palladium on HY zeolite | n-Alkanes | Pentane (C₅H₁₂) | H₂ | Not reported | Not reported | 24h | 280°C | 40 bar H₂ | Octane | Not reported | Not reported | yield 23%
Hydrogenation reaction | 2015 | Ketones | γ-valerolactone | Batch reactor | Pd-related | Bifunctional palladium on HY zeolite | Carboxylic Acids | Pentanoic acid (C₅H₁₀O₂) | H₂ | Not reported | Not reported | 12h | 240°C | 40 bar H₂ | Octane | Not reported | Not reported | yield 73%
Hydrogenation reaction | 2015 | Vegetable Oils | Castor oil | Fixed-bed flow reactor | Ni-related | Nickel-based bifunctional catalysts | n-Alkanes | C₁₇-C₁₈ alkanes | H₂ | WHSV 2 h⁻¹ | Not reported | Not reported | 300°C | 3 MPa | Cyclohexane | conversion 99% | Not reported | yield 91.6wt%
Hydrogenation reaction | 2015 | Vegetable Oils | C16-C19 alkanes | Fixed-bed flow reactor | Bimetallic-related (Ni, Ag) | Nickel silver on SAPO-11 | Aviation Fuel | C₈-C₁₅ alkanes (aviation fuel) | H₂ | WHSV 2 h⁻¹ | Not reported | Not reported | 360°C | 3 MPa | Not reported | conversion 98% | Not reported | yield 91.6wt%
Hydrogenation reaction | 2023 | Phenols | Isoeugenol | Batch reactor | Bifunctional catalyst | Bifunctional catalyst | Cycloalkanes | Propylcyclohexane (C₉H₁₈) | H₂ | Not reported | Not reported | 4h | 200°C | 30 bar | n-Dodecane | conversion 100% | selectivity 82% | yield 56%
Hydrogenation reaction | 2023 | Reaction Intermediates | Methyl palmitate | Trickle-bed reactor | Bifunctional catalyst | Bifunctional catalyst | n-Alkanes | n-Hexadecane (C₁₆H₃₄) | H₂ | WHSV 36 h⁻¹ | H₂:Feed = 600 Nm³/m³ | Not reported | 250-350°C | 3-5 MPa | n-Dodecane | conversion 100% | selectivity 85% | yield 40%
Hydrogenation reaction | 2017 | Waste Oils | Waste cooking oil | Fixed-bed flow reactor | Bimetallic-related (Ni, Mo) | Sulfided nickel molybdenum catalyst supported on hierarchical USY zeolite | Aviation Fuel | C₉-C₁₅ alkanes (aviation fuel) | H₂ | 0.8 mL/min | H₂:Oil = 500 v/v | Not reported | 380°C | 3 MPa | Cyclohexane | conversion 100% | selectivity 42% | yield 82%
Hydrogenation reaction | 2017 | Fatty Acids & Esters | Mixed fatty acids | Batch reactor | Ni-related | Nickel on HZSM-5 | Monocyclic Aromatic Hydrocarbons | Aromatic hydrocarbons (toluene C₇H₈, ethylbenzene C₈H₁₀, xylenes C₈H₁₀, propylbenzene C₉H₁₂, 1-ethyl-2-methylbenzene C₉H₁₂), alkanes, olefins, cyclic hydrocarbons | H₂ | Not reported | H₂:Oil = 7:13 (mol/mol) | 12h | 360°C | 4 MPa | Not reported | conversion 100% | Not reported | yield 64.61wt%
Cracking reaction | 1972 | Fatty Acids & Esters | Kerosene-gas oil fraction | Two-stage catalytic cracking | Ni-related | Tseokar-2 catalyst | n-Alkanes | Motor gasoline (fraction boiling up to 240°C) | Not reported | 0.68 h⁻¹ | Not reported | Not reported | 450°C | Not reported | Not reported | Not reported | Not reported | yield 43.8wt%
Hydrogenation reaction | 2023 | Alkanes | n-Hexadecane | Fixed-bed reactor | Pt-related | Platinum on heteropoly acid-alumina silica-I | Aviation Fuel | C₉-C₁₄ alkanes (bio-jet fuel components) | H₂ | 64 mL/min | Not reported | Not reported | 310-440°C | 2 MPa | Not reported | conversion 100% | Not reported | yield 37wt%
Hydrogenation reaction | 2017 | Vegetable Oils | Palm oil | Fixed-bed reactor | Pt-related | Platinum on gamma-alumina | n-Alkanes | n-Paraffins (mainly C₁₅H₃₂ and C₁₇H₃₆) | H₂ | 116 mL/min | Not reported | Not reported | 633K | 2 MPa | Not reported | conversion 100% | Not reported | yield 78wt%
Hydrogenation reaction | 2017 | Vegetable Oils | n-Paraffins | Fixed-bed reactor | Pt-related | Zeolite-supported platinum catalyst | Aviation Fuel | C₈-C₁₆ iso-rich hydrocarbons (jet fuel range) | H₂ | 128 mL/min | Not reported | Not reported | 488-523K | 2 MPa | Not reported | Not reported | Not reported | yield 71.5wt%
Hydrogenation reaction | 2022 | Vegetable Oils | Palm oil derived hydroalkanes | Trickle-bed reactor | Ni-related | Nickel on SAPO-11 | Aviation Fuel | Hydro-processed renewable jet fuel (HRJ) | H₂ | LHSV 2 h⁻¹ | H₂:Hydroalkanes = 1:250 (mol/mol) | Not reported | 380°C | 52 bar | Ethanol | conversion 70% | selectivity 48% | yield 73%
Hydrogenation reaction | 2022 | Alkanes | n-Hexadecane | Trickle-bed reactor | Molecular Sieve-related | SAPO-11-based catalyst | Aviation Fuel | Hydro-processed renewable jet fuel (HRJ) | H₂ | LHSV 0.5 h⁻¹ | H₂:FS = 300:1 | Not reported | 360°C | 4 MPa | Not reported | conversion 73% | selectivity 48% | yield 73%
Hydrogenation reaction | 2019 | Terpenes | Squalene | Batch reactor | Bimetallic-related (Ni, Mo) | Nickel molybdenum-supported catalysts | Terpenoid Alkanes | Squalane (C₃₀H₆₂) | H₂ | Not reported | Not reported | 6h | 300°C | 4 MPa H₂ | Not reported | conversion 100% | selectivity 91% | yield 52%
Hydrogenation reaction | 2019 | Algal Materials | Botryococcus braunii algae oil | Batch reactor | Bimetallic-related (Ni, Mo) | Nickel molybdenum-supported catalysts | LPG & C1-C4 Gases | C₁–C₄ gas hydrocarbons | H₂ | Not reported | Not reported | 6h | 300°C | 4 MPa H₂ | Not reported | conversion 100% | Not reported | yield 52%
Hydrogenation reaction | 2022 | Fatty Acids & Esters | Soy methyl ester | Batch reactor | Ni-related | Nickel on alumina | Broad-Cut/Mixed Hydrocarbons | Hydrocarbons | H₂ | Not reported | Not reported | 5h | 270°C | 70 bar | Not reported | conversion 80-99% | selectivity 41% | Not reported
Hydrogenation reaction | 2022 | Fatty Acids & Esters | Soy methyl ester | Batch reactor | Zeolite-related | Zeolite | Broad-Cut/Mixed Hydrocarbons | Hydrocarbons | H₂ | Not reported | Not reported | 7h | 300°C | 70 bar | Not reported | conversion 80-99% | selectivity 30-70% | Not reported
Hydrogenation reaction | 2020 | Vegetable Oils | Palm oil derived hydroalkanes | Fixed-bed reactor | Bimetallic-related (Ni, Ag) | Nickel silver on SAPO-11 | Aviation Fuel | C₈-C₁₆ hydrocarbons (jet fuel range) | H₂ | LHSV 1 h⁻¹ | H₂:Oil = 13.6:1 (mol/mol) | Not reported | 340°C | 3 MPa | Not reported | Not reported | Not reported | yield 55-56%
Hydrogenation reaction | 2019 | Alkanes | n-Hexadecane | Fixed-bed flow reactor | Pt-related | Platinum on USY zeolite | Broad-Cut/Mixed Hydrocarbons | C₁–C₁₈ hydrocarbons | H₂ | 130 mL/min | Not reported | Not reported | 493-583K | 5 MPa | Not reported | Not reported | Not reported | yield 51wt%
Hydrogenation reaction | 2019 | Alkanes | n-Hexadecane | Fixed-bed flow reactor | Pt-related | Platinum on USY zeolite | Broad-Cut/Mixed Hydrocarbons | C₁–C₁₈ hydrocarbons | H₂ | 130 mL/min | Not reported | 48h | 493-583K | 5 MPa | Not reported | conversion 98% | Not reported | yield 51wt%
Hydrogenation reaction | 2019 | Vegetable Oils | Palm oil | Fixed-bed flow reactor | Pt-related | Platinum on USY zeolite | Aviation Fuel | C₈–C₁₆ hydrocarbons (biojet fuel) | H₂ | 232 mL/min | Not reported | Not reported | 523-573K | 5 MPa | Not reported | Not reported | Not reported | yield 41wt%
Pyrolysis reaction | 2023 | Lignocellulosic Biomass | Pine wood | Ex-situ catalytic pyrolysis | Pt-related | ZSM-5 zeolite | Bio-oil / Pyrolysis Oil | CFP oil | Not reported | 10 kg/h | Not reported | Not reported | 550°C | Not reported | Not reported | Not reported | Not reported | yield 11%
Pyrolysis reaction | 2023 | Lignocellulosic Biomass | Pine wood | Ex-situ catalytic pyrolysis | Pt-related | Platinum on titanium dioxide | Oxygenates | Oxygenated organic intermediates | Not reported | 150 g/h | Not reported | Not reported | Not reported | Not reported | Not reported | Not reported | Not reported | Not reported
Hydrogenation reaction | 2021 | Plastic Waste | Low density polyethylene | Batch reactor | Pt-related | Platinum on tungsten oxide zirconia | Gasoline Range Hydrocarbon Mixtures | C₅-C₁₂ hydrocarbons (gasoline-range) | H₂ | Not reported | Not reported | 0.5h | 225°C | 30 bar | Not reported | conversion 85% | selectivity 3-70% | yield 85%
Hydrogenation reaction | 2021 | Vegetable Oils | Oil sludge extractable portion | Batch reactor | Ni-related | Mesoporous Y zeolite-supported nickel catalyst | n-Alkanes | Chain alkanes | H₂ | Not reported | Not reported | 18h | 160°C | 5 MPa | n-Hexane | Not reported | Not reported | yield 91%
Hydrogenation reaction | 2021 | Heavy Olefins | Benzyloxybenzene | Batch reactor | Ni-related | Mesoporous Y zeolite-supported nickel catalyst | n-Alkanes | Chain alkanes | H₂ | Not reported | Not reported | 18h | 160°C | 5 MPa | n-Hexane | conversion 100% | Not reported | yield 91%
Hydrogenation reaction | 2022 | Vegetable Oils | Crude palm oil | Continuous system micro-cylindrical reactor | Bimetallic-related (Si,Zr) | Silica zirconia catalysts | Aviation Fuel | Bio-jet fuel | H₂ | 30 mL/min | Not reported | 1h | 500°C | Not reported | Not reported | conversion 88% | selectivity 42% | yield 66.29wt%
Hydrogenation reaction | 2021 | Fatty Acids & Esters | Oleic acid | Batch reactor | Ni-related | Nickel on SAPO-11-A-6 | n-Alkanes | Isomer alkanes (iso-C₁₇H₃₆, iso-C₁₈H₃₈), n-C₁₇H₃₆, n-C₁₈H₃₈, C₂–C₁₆ hydrocarbons, gaseous products (CH₄, CO, CO₂, C₂–C₆ hydrocarbons) | H₂ | Not reported | Not reported | 4h | 360°C | 4 MPa | Not reported | conversion 100% | selectivity 78% | Not reported
Hydrogenation reaction | 2021 | Fatty Acids & Esters | Oleic acid | Batch reactor | Ni-related | Bifunctional catalyst (nickel on SAPO-11) | n-Alkanes | Heptadecane (C₁₇H₃₆) | H₂ | Not reported | Not reported | 4h | 360°C | 4 MPa | Not reported | conversion 100% | selectivity 78% | Not reported
Hydrogenation reaction | 2019 | Vegetable Oils | Soybean oil | Fixed-bed reactor | Pt-related | Zeolite-supported platinum catalysts | Gasoline | Gasoline | H₂ | WHSV 4.0 h⁻¹ | H₂:Oil = 500 Nm³/m³ | 48h | 400°C | 40-50 bar | Not reported | conversion 72% | selectivity 46% | yield 80%
Hydrogenation reaction | 2020 | Vegetable Oils | Castor oil | Fixed-bed reactor | Pt-related | Bimetallic platinum on SAPO-11 catalysts | Jet Fuel Range Alkanes | C₈-C₁₆ alkanes | H₂ | Not reported | H₂:Oil = 1000-1200 Nm³/m³ | Not reported | 380°C | 4 MPa | Not reported | conversion 73.15-90.65% | selectivity 40.37-58.24% | Not reported
Hydrogenation reaction | 2020 | Process Gases | Carbon dioxide | Fixed-bed reactor | Hybrid-related | Hybrid catalyst | Gasoline Range Hydrocarbon Mixtures | C₅-C₉ hydrocarbons (gasoline fraction) | CO₂/H₂/Ar | Not reported | Gas Composition: CO₂:H₂:Ar:n-Hexane = 24:73:3:60 (vol/vol, partial pressure specified) | Not reported | 553K | 4 MPa | n-Hexane | conversion 28.8-49.0% | selectivity 48.3-60.1% | Not reported
Hydrogenation reaction | 2021 | Aromatics | Naphthalene | Batch reactor | Pd-related | Palladium on HY-a | Polycyclic Aromatics / Hydrogenated PAHs | Tetralin (C₁₀H₁₂) | H₂ | Not reported | Not reported | 1h | 200°C | 4 MPa | Tridecane | conversion 99% | Not reported | yield 38%
Pyrolysis reaction | 2024 | Lignocellulosic Biomass | Loblolly pine | Circulating riser reactor | Zeolite-related | ZSM-5 zeolite | Bio-oil / Pyrolysis Oil | CFP oil | N₂ | 10 kg/h | Not reported | Not reported | 500°C | Atmospheric pressure | Not reported | Not reported | Not reported | Not reported
Pyrolysis reaction | 2024 | Lignocellulosic Biomass | Loblolly pine | Fixed-bed reactor | Pt-related | Platinum on titanium dioxide | Bio-oil / Pyrolysis Oil | CFP oil | H₂/ N₂ | Not reported | Not reported | Not reported | 500-525°C | Atmospheric pressure | Not reported | Not reported | Not reported | Not reported
Hydrogenation reaction | 2016 | Reaction Intermediates | C19-C38 n-paraffins | Fixed-bed flow reactor | Pt-related | Platinum on amorphous aluminosilicate | Diesel Range Hydrocarbons/Alkanes | Diesel fraction | H₂ | WHSV 0.5 h⁻¹ | H₂:Feed = 600:1 (v/v) | Not reported | 300°C | 50 atm | Not reported | conversion 91% | Not reported | yield 76%
Hydrogenation reaction | 2024 | Alkanes | n-Dodecane | Fixed-bed flow reactor | Pt-related | Platinum magnesium oxide on MFI zeolite | iso-Alkanes | i-C₇-C₉ isomers | H₂/ N₂ | Not reported | H₂:Reactant = 13:1 (mol/mol) | 1h | 250°C | Ambient pressure | Not reported | Not reported | Not reported | yield 42 C mol%
Alkylation reaction | 2024 | Process Gases | Lignin-derived phenolics | Fixed-bed flow reactor | Bifunctional catalyst | HUSY zeolite | Polycyclic Aromatics / Hydrogenated PAHs | 1-Cyclopentylcyclopentene (C₁₀H₁₆) | N₂ | LHSV 4.8-36 h⁻¹ | Phenol:Cyclopentanol = 1:1 (mol/mol) | Not reported | 140°C | 1 MPa | Not reported | conversion 100% | selectivity 95% | Not reported
Hydrogenation reaction | 2001 | Alcohols | 1-Naphthol | Batch reactor | Pt-related | Supported platinum catalysts | Polycyclic Aromatics / Hydrogenated PAHs | 1,2,3,4-Tetrahydronaphthol (C₁₀H₁₂O) | H₂ | Not reported | Not reported | 30min | 150°C | 500 psi | n-Tridecane | conversion 33% | Not reported | Not reported
Hydrogenation reaction | 2025 | Alcohols | Phenolic-rich soluble portion from coal tar residue | Batch reactor | Ni-related | Beta/M composite zeolite-supported nickel nanoparticles | Catalysts & Specific Process Products | CHPEEPM (catalytic hydroconversion product of PEEPM) | H₂ | Not reported | Not reported | 16h | 160°C | 5 MPa H₂ | n-Hexane | Not reported | selectivity 93% | Not reported
Hydrogenation reaction | 2025 | Heavy Olefins | Benzyloxybenzene | Batch reactor | Ni-related | Beta/M composite zeolite-supported nickel nanoparticles | Cycloalkanes | Cycloalkanes | H₂ | Not reported | Not reported | 2h | 160°C | 5 MPa H₂ | n-Hexane | conversion 100% | selectivity 100% | Not reported
Hydrogenation reaction | 2025 | Heavy Olefins | Phenethyl phenyl ether | Batch reactor | Ru-related | Ruthenium-decorated cerium phosphate | Monocyclic Aromatic Hydrocarbons | Ethylbenzene (C₈H₁₀) | N₂ | Not reported | Not reported | 6h | 150°C | 1 MPa | Isopropanol | conversion 99% | selectivity 48% | Not reported
Hydrogenation reaction | 2025 | Lignin & Cellulose | Lignin bio-oil derived from softwood biomass | Batch reactor | Ru-related | Ruthenium-decorated cerium phosphate | Cycloalkanes | Fully saturated C₆–C₉ cyclic hydrocarbons | H₂ | Not reported | Not reported | 10h | 220°C | 3 MPa H₂ | Ethanol | conversion 99% | selectivity 99% | Not reported
Hydrogenation reaction | 2025 | Fatty Acids & Esters | Oleic acid | Fixed-bed reactor | Ni-related | Nickel on HZ-x | Aviation Fuel | Bio-jet fuel | H₂ | WHSV 10 h⁻¹ | H₂:Oil = 400:1 | Not reported | 300-380°C | 4 MPa | Cyclohexane | Not reported | Not reported | yield 50%
Hydrogenation reaction | 2024 | Reaction Intermediates | Methyl palmitate | Fixed-bed continuous flow reactor | Ni-related | Nickel phosphide on alumina-zeolite | n-Alkanes | n-Alkanes | H₂ | LHSV 5.3 h⁻¹ | H₂:Feed = 600 Nm³/m³ | Not reported | 290°C | 2 MPa | n-Dodecane | conversion 100% | selectivity 55-100% | Not reported
Hydrogenation reaction | 2022 | Diesel Fuels | Straight-run diesel | Fixed-bed reactor | Bifunctional catalyst | Bifunctional catalysts | Light Naphtha / Light Hydrocarbons | Light naphtha | H₂ | LHSV 2.0 h⁻¹ | H₂:Oil = 800:1200 (v/v) | Not reported | 350°C | 8 MPa | Not reported | Not reported | Not reported | Not reported
Hydrogenation reaction | 2022 | Fatty Acids & Esters | Fatty acid methyl ester | Fixed-bed reactor | Pt-related | Platinum-based TS-1 catalysts modified with rare-earth metals | Diesel Range Hydrocarbons/Alkanes | C₁₅–C₁₈ alkanes | H₂ | LHSV 0.8 h⁻¹ | Not reported | 8h | 360°C | 3 MPa | Not reported | conversion 100% | selectivity 15% | yield 76%
Hydrogenation reaction | 2025 | Vegetable Oils | Aromatic-rich oil | Batch reactor | Ni-related | Nickel on M-Beta zeolite catalyst | Deoxygenated Hydrocarbon Mixtures | C₈-C₁₄ branched cycloalkanes mixture | H₂ | Not reported | Catalyst:Substrate = 1:10 (wt/wt) | 6h | 200°C | 5 MPa H₂ | Not reported | conversion 99% | selectivity 15% | yield 94%
Hydrogenation reaction | 2025 | Aromatics | Naphthalene | Batch reactor | Ni-related | Nickel on M-Beta zeolite catalyst | Polycyclic Aromatics / Hydrogenated PAHs | Tetrahydronaphthalene (C₁₀H₁₂) | H₂ | Not reported | Naphthalene:Catalyst = 4:1 (mol/mol) | 1-3h | 120-200°C | 1-5 MPa | Not reported | conversion 99% | Not reported | yield 100%
Hydrogenation reaction | 2020 | Alkanes | Hexadecane | Batch reactor | Zeolite-related | USY zeolite | Broad-Cut/Mixed Hydrocarbons | C₉-C₁₅ hydrocarbons | H₂ | Not reported | Not reported | 4h | 250°C | 45 bar | Not reported | conversion 71% | Not reported | yield 26%
Hydrogenation reaction | 2022 | Aromatics | Naphthalene | Fixed-bed flow reactor | Pt-related | Platinum catalysts | Cycloalkanes | Decalin (C₁₀H₁₈) | H₂ | WHSV 16.2 h⁻¹ | H₂:Oil = 500 Nm³/m³ | Not reported | 180-280°C | 4 MPa | Decalin | conversion 89% | selectivity 100% | Not reported
Hydrogenation reaction | 2016 | Vegetable Oils | Palm oil | Batch reactor | Bimetallic-related (Ni, Mo) | Nickel molybdenum on HY zeolite | Aviation Fuel | Jet fuel | H₂ | Not reported | Not reported | 30-180min | 350-450°C | 30 bar | Not reported | Not reported | Not reported | yield 37%
Hydrogenation reaction | 2025 | Lignin & Cellulose | Lignin-based jet fuel | Batch reactor | Pt-related | Zeolite-supported platinum nanoparticles | Monocyclic Aromatic Hydrocarbons | Alkylbenzenes | H₂ | Not reported | Not reported | 12-20h | 250°C | Not reported | Not reported | Not reported | Not reported | yield 18.5wt%
Hydrogenation reaction | 2020 | Fatty Acids & Esters | Oleic acid | Fixed-bed flow reactor | Ni-related | Nickel on ZSM-5 nanosheet catalysts | Aviation Fuel | C₉-C₁₅ alkanes (aviation-fuel-range) | H₂ | 0.40 mL/min | Not reported | Not reported | 240°C | 4 bar | Cyclohexane | conversion 100% | selectivity 51% | yield 71%
Hydrogenation reaction | 2017 | Phenols | 2-Benzylphenol | Batch reactor | Pd-related | Palladium on carbon | Cycloalkanes | Dicyclohexylmethane (C₁₃H₂₄) | H₂ | Not reported | Not reported | 10h | 453K | 6 MPa | Water | conversion 100% | selectivity 96% | yield 29%
Hydrogenation reaction | 2017 | Phenols | 2-Benzylphenol | Batch reactor | Pd-related | Palladium on carbon | Cycloalkanes | Perhydrofluorene (C₁₃H₂₄) | H₂ | Not reported | Not reported | 10h | 453K | 6 MPa | Water | conversion 100% | selectivity 97% | yield 97%
Hydrogenation reaction | 2017 | Phenols | 2-Benzylphenol | Batch reactor | Pd-related | Palladium on carbon | Cycloalkanes | Dicyclohexylmethane (C₁₃H₂₄) | H₂ | Not reported | Not reported | 10h | 453K | 6 MPa | Water | conversion 100% | Not reported | yield 97%
Hydrogenation reaction | 2017 | Phenols | 2-Benzylphenol | Batch reactor | Pd-related | Palladium on carbon | Cycloalkanes | Dicyclohexylmethane (C₁₃H₂₄) | H₂ | Not reported | Not reported | 10h | 453K | 6 MPa | Water | conversion 100% | selectivity 96% | yield 97%
Hydrogenation reaction | 2017 | Alcohols | Cyclohexyl(phenyl)methanol | Batch reactor | Pd-related | Palladium on carbon | Monocyclic Aromatic Hydrocarbons | (Cyclohexylmethyl)benzene (C₁₃H₁₈) | H₂ | Not reported | Not reported | 10h | 453K | 6 MPa | Water | Not reported | Not reported | Not reported
Hydrogenation reaction | 2019 | Fatty Acids & Esters | Oleic acid | Batch reactor | Cu-related | Copper on silica-alumina | Jet Fuel Range Hydrocarbon Mixtures | C₈–C₁₆ hydrocarbons (jet-fuel range) | H₂ | Not reported | Not reported | 2h | 300°C | 2.07 MPa H₂ | Not reported | conversion 98% | selectivity 54% | yield 52%
Hydrogenation reaction | 2019 | Fatty Acids & Esters | Nannochloropsis oceanica microalgae biodiesel | Fixed-bed continuous flow reactor | Ni-related | Nickel on hierarchical mesoporous Y zeolite | n-Alkanes | Alkanes | H₂ | 0.01 mL/min | Not reported | Not reported | 255°C | 2 MPa | Not reported | conversion 92% | selectivity 56% | Not reported
Hydrogenation reaction | 2022 | Fatty Acids & Esters | Oleic acid | Batch reactor | Ni-related | Nickel on SAPO-11 | n-Alkanes | n-Heptadecane (C₁₇H₃₆) | H₂ | Not reported | Not reported | 4h | 300°C | 4 MPa | Water | conversion 100% | selectivity 76% | Not reported
Hydrogenation reaction | 2022 | Vegetable Oils | Palm oil | Fixed-bed flow reactor | Ni-related | Nickel on desilicated mesoporous zeolites | Aviation Fuel | C₈-C₁₆ hydrocarbons (bio-jet fuel) | H₂ | 0.1 mL/min | Not reported | Not reported | 375-475°C | 15-25 bar | Not reported | Not reported | selectivity 80% | yield 57%
Hydrogenation reaction | 2016 | Fatty Acids & Esters | Long-chain unsaturated fatty acid methyl esters | Fixed-bed reactor | Ni-related | Nickel on HZSM-5 | Broad-Cut/Mixed Hydrocarbons | C₅–C₁₈ liquid alkanes | H₂ | LHSV 4 h⁻¹ | H₂:Oil = 15:1 (mol/mol) | Not reported | 260°C | 0.4 MPa | Not reported | conversion 85% | selectivity 88% | Not reported
Hydrogenation reaction | 2024 | Plastic Waste | 2-Phenoxy-1-phenylethanol | Batch reactor | Bifunctional catalyst | Bifunctional metal-acid catalyst | Cycloalkanes | Cyclohexane (C₆H₁₂) | H₂ | Not reported | Not reported | 2h | 160°C | 4 MPa H₂ | n-Hexane | conversion 100% | Not reported | Not reported
Hydrogenation reaction | 2024 | Heavy Olefins | Oxydibenzene | Batch reactor | Bifunctional catalyst | Bifunctional metal-acid catalyst | Cycloalkanes | Cyclohexane (C₆H₁₂) | H₂ | Not reported | Not reported | 2h | 160°C | 4 MPa H₂ | n-Hexane | conversion 100% | Not reported | Not reported
Hydrogenation reaction | 2016 | Alkanes | n-Octadecane | Fixed-bed reactor | Pt-related | Platinum magnesium on mesoporous aluminosilicate | Jet Fuel Range Hydrocarbon Mixtures | C₈-C₁₇ hydrocarbons (jet-fuel range) | H₂ | 10 mL/min | Not reported | Not reported | 350°C | Atmospheric pressure | Not reported | Not reported | selectivity 80% | yield 56%
Hydrogenation reaction | 2020 | Fatty Acids & Esters | Oleic acid | Batch reactor | Ni-related | Nickel oxide on lithium ZSM-5 | Aviation Fuel | Jet fuel components (C₈-C₁₆ alkanes, iso-paraffins, cyclo-paraffins, aromatics) | H₂ | Not reported | Not reported | 6h | 360°C | 4.5 MPa H₂ | Not reported | Not reported | Not reported | Not reported
Hydrogenation reaction | 2010 | Diesel Fuels | FCC diesel | Fixed-bed reactor | Bimetallic-related (Ni, W) | Nickel tungsten on alumina-USL series catalysts | Diesel Range Hydrocarbons/Alkanes | Hydrotreated diesel | H₂ | LHSV 1.0 h⁻¹ | H₂:Feed = 600 v/v | Not reported | 350°C | 5 MPa | Not reported | conversion 99% | Not reported | Not reported
Hydrogenation reaction | 2010 | Diesel Fuels | FCC diesel | Fixed-bed reactor | Bimetallic-related (Ni, W) | Nickel tungsten on alumina-USL series catalysts | Diesel Range Hydrocarbons/Alkanes | Hydrotreated diesel | H₂ | LHSV 1.0 h⁻¹ | H₂:Feed = 600 v/v | 13h | 350°C | 5 MPa | Not reported | conversion 94% | Not reported | Not reported
Hydrogenation reaction | 2021 | Vegetable Oils | Jatropha oil | Fixed-bed reactor | Pt-related | Platinum on SOD-NiMo-silica-alumina | Bio-Aviation Fuel | Aviation biofuel | H₂ | LHSV 1 h⁻¹ | H₂:Feed = 2200:1 (v/v) | Not reported | 380-440°C | 100 bar | Not reported | conversion 99% | selectivity 1% | yield 40-45%
Hydrogenation reaction | 2021 | Vegetable Oils | Jatropha oil | Fixed-bed reactor | Bimetallic-related (Ni, Mo) | Conventional nickel molybdenum on silica-alumina | Gasoline Range Hydrocarbon Mixtures | Lighter components (<C9) | H₂ | LHSV 0.5–3 h⁻¹ | H₂:Feed = 1500-3000 Nm³/m³ | Not reported | 380-420°C | 60-100 bar | Not reported | conversion 99% | selectivity 3% | yield 50%
Hydrogenation reaction | 2025 | Aromatics | Styrene | Batch reactor | Heterogeneous catalyst | Heterogeneous catalyst | Ketones/Aldehydes/Enones | 2-Phenylpropanal (C₉H₁₀O) | H₂ | Not reported | Not reported | 6-9h | 30-80°C | 10-40 bar | Tetrahydrofuran | conversion 98% | selectivity 90% | yield 56%
Hydrogenation reaction | 2025 | Aldehydes | Benzaldehyde | Batch reactor | Acid-related | Solid acid catalyst | Catalysts & Specific Process Products | 2-Methyl-5-[(5-methylfuran-2-yl)-phenylmethyl]furan (C₁₇H₁₆O₂) | Not reported | Not reported | Not reported | 1.5h | 65°C | Not reported | Not reported | conversion 65% | selectivity 99% | Not reported
Hydrogenation reaction | 2017 | Phenols | Phenol | Batch reactor | Pd-related | Zeolite supported palladium catalysts | Cycloalkanes | Cyclohexylcyclohexane (C₁₂H₂₂) | Not reported | Not reported | Not reported | 60min | 160°C | 50 bar H₂ | n-Decane | conversion 99-100% | selectivity 57% | Not reported
Hydrogenation reaction | 2023 | Furanics | C15 fuel precursor | Batch reactor | Bifunctional catalyst | Metal/acid bifunctional catalyst | n-Alkanes | Decane (C₁₀H₂₂) | Not reported | Not reported | Not reported | 3h | 200°C | 5 MPa | Cyclohexane | Not reported | Not reported | yield 98%
Hydrogenation reaction | 2023 | Furanics | 2-Methylfuran | Batch reactor | Acid-related | Solid acid catalyst | Furanic Dimers | 2,2′-(2-Furylmethylene)bis(5-methylfuran) (C₁₅H₁₄O₃) | H₂ | Not reported | 2-MF:Furfural = 2.25:1 (mol/mol) | 12h | 80°C | Not reported | Not reported | Not reported | Not reported | yield 9%
Hydrogenation reaction | 2017 | Reaction Intermediates | Condensed product | Batch reactor | Pd-related | Palladium on H-beta zeolite | Cycloalkanes | C₁₅-C₁₆ naphthenes | Not reported | Not reported | Not reported | 9h | 280°C | 8 MPa | Cyclohexane | conversion 61% | selectivity 84% | Not reported
Hydrogenation reaction | 2017 | Furanics | 2-Methylfuran | Batch reactor | Resin-related | Polystyrene resin | Catalysts & Specific Process Products | FCF (monocyclic target product) | H₂ | Not reported | 2-MF:Ketone = 2:1 (mol/mol) | 9h | 55°C | Not reported | Not reported | conversion 61% | selectivity 84% | Not reported
Hydrogenation reaction | 2017 | Furanics | 2-Methylfuran | Batch reactor | Resin-related | Polystyrene resin | Catalysts & Specific Process Products | FCF (monocyclic target product) | Not reported | Not reported | 2-MF:Ketone = 2:1 (mol/mol) | 24h | 55°C | Not reported | Not reported | Not reported | Not reported | Not reported
Alkylation reaction | 2024 | Lignin & Cellulose | 1,2,4-Trimethylbenzene | Fixed-bed flow reactor | Zeolite-related | Composite catalyst | Monocyclic Aromatic Hydrocarbons | Durene (1,2,4,5-tetramethylbenzene, C₁₀H₁₄) | CO₂/H₂/N₂ | GHSV 3000 h⁻¹ | 1,2,4-TriMB:1,3,5-TriMB:1,2,3-TriMB = 62:30:8 (mol/mol) | Not reported | 320°C | 0.5 MPa | Not reported | conversion 33% | selectivity 83% | yield 19%
Hydrogenation reaction | 2017 | Furanics | 2-Methylfuran | Batch reactor | Carbon-related | Improved graphene oxide carbocatalyst | Furanic Dimers | 5,5′-Bis(2-methylfuranyl)furan-2-ylmethane (C₁₅H₁₄O₃) | Not reported | Not reported | 2-MF:Furfural = 2.2:1 (mol/mol) | 6h | 60°C | Not reported | Not reported | conversion 100% | Not reported | yield 95%
Hydrogenation reaction | 2017 | Furanics | 2-Methylfuran | Batch reactor | Carbon-related | Improved graphene oxide | Furanic Dimers | 5,5′-(butane-1,1-diyl)bis(2-methylfuran) (C₁₄H₁₈O₂) | Not reported | Not reported | 2-MF:Butanal = 2:1 (mol/mol) | 12h | 60°C | Not reported | Not reported | Not reported | Not reported | yield 83%
Hydrogenation reaction | 2017 | Furanics | 2-Methylfuran | Batch reactor | Carbon-related | Improved graphene oxide carbocatalyst | Furanic Dimers | 5,5′-(Propane-2,2-diyl)bis(2-methylfuran) (C₁₃H₁₆O₂) | Not reported | Not reported | 2-MF:Acetone = 2.2:1 (mol/mol) | 12h | 50°C | Not reported | Not reported | Not reported | Not reported | yield 90%
Hydrogenation reaction | 2017 | Furanics | 2-Methylfuran | Batch reactor | Carbon-related | Improved graphene oxide | Furanic Dimers | 5,5′((5-((5-Methylfuran-2-yl)methyl)furan-2-yl)methylene)bis(2-methylfuran) (C₂₂H₂₂O₄) | Not reported | Not reported | 2-MF:HMF = 3:1 (mol/mol) | 12h | 63°C | Not reported | Not reported | Not reported | Not reported | yield 89%
Hydrogenation reaction | 2017 | Furanics | 2-Methylfuran | Batch reactor | Carbon-related | Improved graphene oxide carbocatalyst | Monocyclic Aromatic Hydrocarbons | 5,5′-(1-Hydroxypropane-2,2-diyl)bis(2-methylfuran) (C₁₃H₁₈O₃) | Not reported | Not reported | 2-MF:Acetol = 2.2:1 (mol/mol) | 12h | 63°C | Not reported | Not reported | Not reported | Not reported | yield 87%
Alkylation reaction | 2024 | Lignin & Cellulose | 1,2,4-Trimethylbenzene | Fixed-bed continuous flow reactor | Zeolite-related | Composite catalyst, Bifunctional catalyst | Olefins | Durene (1,2,4,5-tetramethylbenzene, C₁₀H₁₄) | CO₂/H₂/N₂ | GHSV 3000 h⁻¹ | Not reported | Not reported | 320°C | 0.5 MPa | Not reported | conversion 33% | selectivity 83% | yield 19%
Alkylation reaction | 2024 | Aromatics | Bio-crude | Fixed-bed flow reactor | Composite-related | Palladium on carbon | Monocyclic Aromatic Hydrocarbons | C₁₂⁺ dimeric cycloalkanes (naphthenes) | H₂ | 2.5 g/h | Not reported | 3h | 180-200°C | 100 bar | Not reported | Not reported | Not reported | yield 39%
Alkylation reaction | 2024 | Aromatics | Bio-crude | Batch reactor | Composite-related | Solid acid catalyst | Monocyclic Aromatic Hydrocarbons | Dimeric compounds (cyclic alcohols and phenols) | H₂ | Not reported | Not reported | 3h | 160°C | 4 MPa | Not reported | Not reported | Not reported | yield 4.5-4.7%
Hydrogenation reaction | 2025 | Phenols | Guaiacol | Batch reactor | Pd-related | Palladium on carbon | Ketones/Aldehydes/Enones | 2-Methoxycyclohexanone (C₇H₁₂O₂) | H₂ | Not reported | Not reported | 4-6h | 140-200°C | 4-6 MPa H₂ | Water | conversion 96% | selectivity 71% | Not reported
Hydrogenation reaction | 2024 | Aldehydes | 5-Methylfurfural | Batch reactor | Resin-related | Acidic resin | Furanic Dimers | Tris(5-methylfuran-2-yl)methane (C₁₈H₁₈O₃) | H₂ | Not reported | MFA:2-MF = 1:2 (mol/mol) | 8h | 473K | 1 MPa N₂ | Toluene | conversion 100% | Not reported | yield 78%
Hydrogenation reaction | 2024 | Furanics | Tris(5-methylfuran-2-yl)methane | Batch reactor | Ni-related | Nickel on hydroxyapatite | n-Alkanes | n-Hexadecane (C₁₆H₃₄) | Not reported | Not reported | Not reported | 2h | 493K | 4 MPa H₂ | Cyclohexane | Not reported | Not reported | yield 70%
Hydrogenation reaction | 2024 | Lignin & Cellulose | Cellulose | Batch reactor | Heterogeneous catalyst | Heterogeneous catalyst | Furanic Platform Molecules | 5-Chloromethylfurfural (C₆H₅ClO₂) | H₂ | Not reported | Not reported | 2h | 303K | 2 MPa H₂ | Not reported | Not reported | Not reported | yield 84%
Hydrogenation reaction | 2024 | Furanics | 5-Chloromethylfurfural | Batch reactor | Pd-related | Palladium on carbon | Monocyclic Aromatic Hydrocarbons | 5-Methylfurfural (C₆H₆O₂) | N₂ | Not reported | Not reported | 24h | 323K | Not reported | Not reported | Not reported | Not reported | yield 84%
Pyrolysis reaction | 2021 | Vegetable Oils | Palm oil | Batch reactor | Zeolite-related | Y zeolite | Jet Fuel Range Hydrocarbon Mixtures | C₈-C₁₆ hydrocarbons (jet biofuel range) | H₂ | Not reported | Not reported | 2h | 390°C | Not reported | Not reported | conversion 91% | selectivity 51% | yield 42wt%
Pyrolysis reaction | 2022 | Vegetable Oils | Coconut oil | Fixed-bed reactor | Ni-related | Nickel on SBA-15 | Bio-oil / Pyrolysis Oil | Bio-oil | H₂ | 100 mL/min | Not reported | Not reported | 500°C | Not reported | Not reported | Not reported | Not reported | yield 5%
Pyrolysis reaction | 2022 | Vegetable Oils | Coconut oil | Fixed-bed reactor | Ni-related | Nickel on SBA-15 | Bio-oil / Pyrolysis Oil | Bio-oil | N₂ | 100 mL/min | Not reported | 10min | 500°C | Not reported | Not reported | Not reported | selectivity 20% | yield 5%
Hydrogenation reaction | 2022 | Process Gases | Dimethyl ether | Fixed-bed reactor | Cu-related | Copper on BEA zeolite | Branched Alkanes | Branched alkanes | H₂ | Not reported | H₂:DME = 1:1 (mol/mol) | Not reported | 225°C | Not reported | Not reported | Not reported | Not reported | yield 97.1wt%
Cracking reaction | 1972 | Terpenes | Kerosene-gas oil fraction | Two-stage catalytic cracking | Ru-related | Tseokar-2 catalyst | Broad-Cut/Mixed Hydrocarbons | Motor gasoline (fraction boiling up to 240°C) | Not reported | Not reported | Not reported | Not reported | 450°C | Not reported | Not reported | Not reported | Not reported | yield 61.8wt%
Cracking reaction | 1988 | Reaction Intermediates | Straight-run naphtha | Pilot plant with recirculation of hydrogen-rich gas | Ru-related | Metal zeolite catalyst | Broad-Cut/Mixed Hydrocarbons | Stabilized reformate | H₂ | 2-7 h⁻¹ | H₂-rich Gas:Feed = 1000:1 (v/v) | Not reported | 420-460°C | 3 MPa | Not reported | Not reported | Not reported | yield 76.8-86.5wt%
Cracking reaction | 2010 | Algal Materials | n-Decane | Fixed-bed reactor | Ru-related | Metal-modified ZSM-5 | Broad-Cut/Mixed Hydrocarbons | Ethylene (C₂H₄) | Not reported | 80 mL/min | Not reported | 60s | 625°C | Not reported | Not reported | Not reported | Not reported | yield 6.8wt%
Hydrogenation reaction | 2024 | Alkanes | n-Heptadecane | Fixed-bed flow reactor | Pt-related | Platinum-supported Y-zeolite-alumina composite | LPG & C1-C4 Gases | C₃-C₄ gases | H₂ | 300 mL/min | Not reported | Not reported | 280°C | 0.5 MPa | Not reported | conversion 99% | selectivity 74% | yield 73%
Hydrogenation reaction | 2024 | Alkanes | n-Heptadecane | Fixed-bed flow reactor | Pt-related | Platinum-supported Y-zeolite-alumina composite, Platinum-supported ZSM-5-zeolite-alumina composite | Aviation Fuel | C₈-C₁₅ hydrocarbons (jet fuel fraction) | H₂ | 300 mL/min | Not reported | Not reported | 250-270°C | 0.5 MPa | Not reported | conversion 99% | selectivity 74% | yield 73%
Hydrogenation reaction | 2025 | Synthesis Gas | Synthesis gas | Fixed-bed reactor | Co-related | Cobalt on Al-TUD-1 | Aviation Fuel | C₈-C₁₆ hydrocarbons (jet fuel range) | CO/H₂/N₂ | GHSV 2400 h⁻¹ | H₂:CO = 1:1 (mol/mol) | Not reported | 240°C | 2 MPa | Not reported | conversion 47% | selectivity 51% | yield 174.7 g kgₐₜ⁻¹ h⁻¹
Hydrogenation reaction | 2025 | Synthesis Gas | Synthesis gas | Fixed-bed reactor | Co-related | Cobalt on Al-TUD-1 | Aviation Fuel | C₈-C₁₆ hydrocarbons (jet fuel range) | CO/H₂/N₂ | 20 mL/min | H₂:CO = 1:1 (mol/mol) | 48h | 240°C | 2 MPa | Not reported | conversion 47% | selectivity 51% | yield 174.7 g kgₐₜ⁻¹ h⁻¹
Hydrogenation reaction | 2019 | Vegetable Oils | Hydrodeoxygenation product of castor oil | Fixed-bed flow reactor | Bimetallic-related (Ni, Mo) | Nickel molybdenum on SAPO-11 | iso-Alkanes | iso-Alkanes | H₂ | LHSV 1 h⁻¹ | H₂:Oil = 800:1 | Not reported | 583K | 3 MPa | Cyclohexane | conversion 97% | selectivity 82% | Not reported
Hydrogenation reaction | 2019 | Reaction Intermediates | n-Pentadecane | Fixed-bed flow reactor | Bimetallic-related (Ni, Mo) | Nickel molybdenum on SAPO-11 | iso-Alkanes | Isomers | H₂ | LHSV 1 h⁻¹ | H₂:Oil = 800:1 | Not reported | 583K | 3 MPa | Cyclohexane | conversion 51.39-99.97% | selectivity 16.2-18.2% | Not reported
Cracking reaction | 2010 | Alkanes | n-Decane | Fixed-bed reactor | Pt-related | ZSM-5 zeolite | Light Naphtha / Light Hydrocarbons | Ethylene (C₂H₄) | N₂ | 80 mL/min | Not reported | 60s | 625°C | Not reported | Not reported | conversion 54% | Not reported | yield 4.6wt%
Hydrogenation reaction | 2007 | Reaction Intermediates | Middle East vacuum gas oil | Fixed-bed reactor | Bifunctional catalyst | ZHC-01 hydrocracking catalyst | LPG & C1-C4 Gases | LPG | H₂ | Not reported | H₂:Oil = 1290:1 (v/v) | Not reported | 373-390°C | 15.6-15.7 MPa | Not reported | conversion 60-65% | Not reported | yield 1.7-42.4%
Cracking reaction | 2014 | Vegetable Oils | Oleic acid | Trickle-bed reactor | Zeolite-related | Nickel on zeolite beta | Jet Fuel Range Alkanes | Nonane (C₉H₂₀) | H₂ | 0.1 mL/min | Not reported | Not reported | 350-450°C | 30 bar | Not reported | conversion 71% | Not reported | yield 14.72-17.24wt%
Pyrolysis reaction | 2020 | Plastic Waste | Low density polyethylene | Ex-situ catalytic pyrolysis | Carbon-related | Activated carbons | Aviation Fuel | C₈-C₁₆ alkanes (jet fuel-range) | N₂ | 60 mL/min | Catalyst:LDPE = 0:1 to 1.5:1 (wt/wt) | 10min | 400-600°C | Not reported | Not reported | Not reported | selectivity 48.21-93.13% | yield 42.0-86.7wt%
Cracking reaction | 2014 | Vegetable Oils | Chinese number 3 jet fuel | Continuous flow reactor | Ni-related | Platinum on ceria-alumina | Aviation Fuel | Hydrogen (H₂) | Not reported | 76 mL/min | Not reported | Not reported | 600-750°C | 3.5 MPa | Not reported | Not reported | Not reported | yield 57%
Cracking reaction | 2014 | Fatty Acids & Esters | n-Hexane | Continuous flow reactor | Ni-related | H-ZSM-5 zeolite | Aviation Fuel | Methane (CH₄) | Not reported | 0.3 mL/min | Not reported | Not reported | 573-673K | 1-137 bar | Not reported | conversion 6.1-9.2% | Not reported | Not reported
Hydrogenation reaction | 2022 | Alkanes | n-Hexadecane | Fixed-bed reactor | Pt-related | Platinum on H-BEA zeolite | Aviation Fuel | C₉⁺ hydrocarbons (jet fuel) | H₂ | 0.02 mL/min | H₂:n-Hexadecane = 10:1 (mol/mol) | 12h | 175°C | 20 bar | Not reported | conversion 10% | selectivity 81% | Not reported
Cracking reaction | 2014 | Alkanes | Glucose | Continuous flow reactor | Zeolite-related | Nickel on HZSM-5 modified with MCM-41 | LPG & C1-C4 Gases | Liquid fuels | H₂ | WHSV 1.25 h⁻¹ | Not reported | Not reported | 280°C | 4 MPa | Water | conversion 93% | selectivity 45.8-53.7% | yield 31.8wt%
Pyrolysis reaction | 2018 | Lignocellulosic Biomass | Bamboo | Ex-situ catalytic pyrolysis | Zeolite-related | HZSM-5 zeolite | Bio-oil / Pyrolysis Oil | Bio-oil | Vacuum | Not reported | Bamboo:PP = 0:1, 1:1, 1:2, 2:1, 1:0 (wt/wt) | Not reported | 550°C | 100 mmHg | Not reported | Not reported | selectivity 2.33-24.78% | yield 29.91-69.80wt%
Pyrolysis reaction | 2020 | Reaction Intermediates | Water hyacinth | Batch reactor | Ni-related | Nickel phosphide-loaded zeolite | Bio-oil / Pyrolysis Oil | Bio-oil | N₂ | 100 mL/min | Not reported | 30min | 350°C | Not reported | Chloroform | Not reported | selectivity 65% | yield 43%
Pyrolysis reaction | 2020 | Reaction Intermediates | Water hyacinth | Fixed-bed reactor | Ni-related | Nickel phosphide-loaded zeolite | Bio-oil / Pyrolysis Oil | Bio-oil | N₂ | 100 mL/min | Not reported | 30min | 350-500°C | Not reported | Not reported | Not reported | selectivity 5% | yield 25%
Pyrolysis reaction | 2020 | Reaction Intermediates | Water hyacinth | Fixed-bed reactor | Ni-related | Nickel phosphide-loaded zeolite | Bio-oil / Pyrolysis Oil | Bio-oil | N₂ | 100 mL/min | Not reported | 30min | 350°C | Not reported | Not reported | Not reported | selectivity 65% | yield 43%
Pyrolysis reaction | 2020 | Reaction Intermediates | Water hyacinth | Batch reactor | Ni-related | Nickel phosphide-loaded zeolite | Bio-oil / Pyrolysis Oil | Bio-oil | N₂ | 100 mL/min | Not reported | 30min | 350°C | Not reported | Not reported | Not reported | selectivity 65% | yield 43%
Cracking reaction | 2015 | Vegetable Oils | Camelina oil | Fixed-bed reactor | Bimetallic-related (Si, Al) | Zinc on ZSM-5 | Aviation Fuel | Hydrocarbon biofuel | N₂ | Not reported | Not reported | Not reported | 450°C | Not reported | Not reported | Not reported | Not reported | yield 46%
Pyrolysis reaction | 2022 | Lignocellulosic Biomass | Corncob | Ex-situ catalytic pyrolysis | Zeolite-related | HZSM-5 zeolite | Bio-oil / Pyrolysis Oil | Bio-oil | N₂ | 75 mL/min | Catalyst:Corncob = 1:1 (wt/wt) | 40min | 500°C | Not reported | Not reported | Not reported | Not reported | Not reported
Pyrolysis reaction | 2022 | Lignocellulosic Biomass | Corncob | Ex-situ catalytic pyrolysis | Zeolite-related | HZSM-5 zeolite | Bio-oil / Pyrolysis Oil | Bio-oil | N₂ | 75 mL/min | Catalyst:Corncob = 1:1 (wt/wt) | 40min | 500°C | Not reported | Not reported | Not reported | selectivity 44% | yield 39.5wt%
Pyrolysis reaction | 2022 | Lignocellulosic Biomass | Corncob | Ex-situ catalytic pyrolysis | Zeolite-related | HZSM-5 zeolite | Bio-oil / Pyrolysis Oil | Bio-oil | N₂ | 75 mL/min | Catalyst:Corncob = 1:1 (wt/wt) | 40min | 500°C | Not reported | Not reported | Not reported | selectivity 77% | yield 41.0wt%
Pyrolysis reaction | 2022 | Lignocellulosic Biomass | Corncob | Ex-situ catalytic pyrolysis | Zeolite-related | HZSM-5 zeolite | Bio-oil / Pyrolysis Oil | Bio-oil | N₂ | 75 mL/min | Catalyst:Corncob = 1:1 (wt/wt) | 40min | 500°C | Not reported | Not reported | Not reported | selectivity 97% | yield 43.5wt%
Pyrolysis reaction | 2022 | Lignocellulosic Biomass | Corncob | Ex-situ catalytic pyrolysis | Zeolite-related | HZSM-5 zeolite | Bio-oil / Pyrolysis Oil | Bio-oil | N₂ | 75 mL/min | Catalyst:Corncob = 1:2 (wt/wt) | 40min | 500°C | Not reported | Not reported | Not reported | selectivity 83% | yield 44.0wt%
Pyrolysis reaction | 2022 | Lignocellulosic Biomass | Corncob | Ex-situ catalytic pyrolysis | Zeolite-related | HZSM-5 zeolite | Bio-oil / Pyrolysis Oil | Bio-oil | N₂ | 75 mL/min | Not reported | 40min | 400°C | Not reported | Not reported | Not reported | Not reported | yield 32.0wt%
Pyrolysis reaction | 2022 | Lignocellulosic Biomass | Corncob | Ex-situ catalytic pyrolysis | Zeolite-related | HZSM-5 zeolite | Bio-oil / Pyrolysis Oil | Bio-oil | N₂ | 75 mL/min | Not reported | 40min | 450°C | Not reported | Not reported | Not reported | selectivity 77% | yield 41.0wt%
Pyrolysis reaction | 2022 | Lignocellulosic Biomass | Corncob | Ex-situ catalytic pyrolysis | Zeolite-related | HZSM-5 zeolite | Bio-oil / Pyrolysis Oil | Bio-oil | N₂ | 75 mL/min | Not reported | 40min | 500°C | Not reported | Not reported | Not reported | selectivity 77% | yield 41.0wt%
Pyrolysis reaction | 2022 | Lignocellulosic Biomass | Corncob | Ex-situ catalytic pyrolysis | Zeolite-related | HZSM-5 zeolite | Bio-oil / Pyrolysis Oil | Bio-oil | N₂ | 75 mL/min | Not reported | 40min | 550°C | Not reported | Not reported | Not reported | selectivity 35% | yield 36.0wt%
Pyrolysis reaction | 2022 | Lignocellulosic Biomass | Corncob | Ex-situ catalytic pyrolysis | Zeolite-related | HZSM-5 zeolite | Bio-oil / Pyrolysis Oil | Bio-oil | N₂ | 75 mL/min | Not reported | 40min | 600°C | Not reported | Not reported | Not reported | selectivity 35% | yield 36.0wt%
Pyrolysis reaction | 2022 | Lignocellulosic Biomass | Corncob | Ex-situ catalytic pyrolysis | Zeolite-related | HZSM-5 zeolite | Bio-oil / Pyrolysis Oil | Bio-oil | N₂ | 75 mL/min | Not reported | 40min | 500°C | Not reported | Not reported | Not reported | selectivity 3% | yield 43.0wt%
Pyrolysis reaction | 2022 | Lignocellulosic Biomass | Corncob | Ex-situ catalytic pyrolysis | Zeolite-related | HZSM-5 zeolite | Bio-oil / Pyrolysis Oil | Bio-oil | N₂ | 75 mL/min | Not reported | 40min | 500°C | Not reported | Not reported | Not reported | selectivity 77% | yield 41.0wt%
Pyrolysis reaction | 2022 | Lignocellulosic Biomass | Corncob | Ex-situ catalytic pyrolysis | Zeolite-related | HZSM-5 zeolite | Bio-oil / Pyrolysis Oil | Bio-oil | N₂ | 75 mL/min | Not reported | 40min | 500°C | Not reported | Not reported | Not reported | selectivity 97% | yield 43.5wt%
Pyrolysis reaction | 2022 | Lignocellulosic Biomass | Corncob | Ex-situ catalytic pyrolysis | Zeolite-related | HZSM-5 zeolite | Bio-oil / Pyrolysis Oil | Bio-oil | N₂ | 75 mL/min | Not reported | 40min | 500°C | Not reported | Not reported | Not reported | selectivity 97% | yield 44.0wt%
Pyrolysis reaction | 2025 | Plastic Waste | Polyethylene | Fixed-bed reactor | Fe-related | Iron oxide on USY zeolite | Bio-oil / Pyrolysis Oil | Oil | Ar | Not reported | Not reported | Not reported | 500°C | Not reported | Not reported | Not reported | selectivity 64% | yield 79%
Cracking reaction | 2015 | Fatty Acids & Esters | RP-3 jet fuel | Continuous flow reactor | Zeolite-related | Platinum on zirconia-titania-alumina wall-coated catalyst | Broad-Cut/Mixed Hydrocarbons | Hydrogen (H₂) | Not reported | 76 mL/min | Not reported | Not reported | 550°C | 3.5 MPa | Not reported | Not reported | Not reported | Not reported
Cracking reaction | 2015 | Plastic Waste | Non-edible sunflower oil | Fixed-bed reactor | Zeolite-related | ZSM-5 zeolite | Broad-Cut/Mixed Hydrocarbons | Upgraded sunflower oils (USO) | N₂ | LHSV 3 h⁻¹ | Not reported | Not reported | 450°C | 1.38 × 10^5 Pa (20 psi) | Not reported | Not reported | Not reported | yield 41.1wt%
Pyrolysis reaction | 2021 | Plastic Waste | Low density polyethylene scrap | Batch reactor | Zeolite-related | H-ZSM-11 zeolite | Hydrogen | Hydrogen (H₂) | N₂ | 100 mL/min | Not reported | Not reported | 500°C | Not reported | Not reported | Not reported | Not reported | yield 28.6wt.%
Pyrolysis reaction | 2021 | Plastic Waste | Low density polyethylene scrap | Batch reactor | Zeolite-related | H-ZSM-11 zeolite | Hydrogen | Hydrogen (H₂) | N₂ | 100 mL/min | Not reported | Not reported | 500°C | Not reported | Not reported | Not reported | Not reported | yield 28.6wt%
Pyrolysis reaction | 2024 | Alkanes | Methylcyclohexane | Continuous flow reactor | Bimetallic-related (Ni, Fe) | ZSM-5-coated nickel chromium iron aluminum metal foam | Monocyclic Aromatic Hydrocarbons | Benzene (C₆H₆) | N₂ | 3 mL/min | Not reported | 1h | 550°C | 50 bar | Not reported | conversion 90% | selectivity 27% | Not reported
Pyrolysis reaction | 2024 | Alkanes | Methylcyclohexane | Continuous flow reactor | Zeolite-related | ZSM-5-coated alumina hollow fiber | Olefins | Linear hydrocarbons (paraffins, olefins) | N₂ | 3 mL/min | Not reported | 1h | 550°C | 50 bar | Not reported | conversion 90% | Not reported | Not reported
Cracking reaction | 2015 | Aviation Fuels | Non-edible sunflower oil | Fixed-bed reactor | Pt-related | ZSM-5 zeolite | Hydrogen | Upgraded sunflower oils | N₂ | LHSV 3 h⁻¹ | Not reported | Not reported | 450°C | 1.38 × 10^5 Pa (20 psi) | Not reported | Not reported | Not reported | yield 41.1wt%
Cracking reaction | 2015 | Alkanes | Non-edible sunflower oil | Fixed-bed reactor | Pt-related | ZSM-5 zeolite | Hydrogen | Upgraded sunflower oils | N₂ | LHSV 3 h⁻¹ | Not reported | Not reported | 450°C | 1.38 × 10^5 Pa (20 psi) | Not reported | Not reported | Not reported | yield 41.1wt%
Cracking reaction | 2015 | Vegetable Oils | Stearic acid | Batch reactor | Ni-related | Zeolite | Jet Fuel Range Hydrocarbon Mixtures | C₈-C₁₁ hydrocarbons (cracking products) | N₂ | Not reported | Not reported | 1h | 270-330°C | 15 bar | Not reported | conversion 100% | selectivity 69% | yield 31%
Cracking reaction | 2015 | Vegetable Oils | Waste soybean oil | Batch reactor | Zeolite-related | Palladium on beta-zeolite | Jet Fuel Range Hydrocarbon Mixtures | C₈–C₁₁ hydrocarbons | N₂ | Not reported | Not reported | 1h | 270°C | 15 bar N₂ | Not reported | conversion 100% | selectivity 69% | yield 31%
Cracking reaction | 2015 | Vegetable Oils | Palm fatty acid distillate | Batch reactor | Zeolite-related | Zeolite | Jet Fuel Range Hydrocarbon Mixtures | C₁₂–C₁₈ hydrocarbons (jet-fuel range) | N₂ | Not reported | Not reported | 6h | 300°C | 15 bar | Not reported | Not reported | selectivity 61% | yield 31%
Cracking reaction | 2016 | Vegetable Oils | Squalane | Batch reactor | Zn-related | Ruthenium on ceria | Broad-Cut/Mixed Hydrocarbons | C₈-C₁₆ hydrocarbons | H₂ | Not reported | Not reported | 4h | 513K | 3.5 MPa H₂ | Not reported | conversion 90% | Not reported | yield 60%
Hydrogenation reaction | 2024 | Alkanes | n-Hexadecane | Not reported | Pt-related | Platinum on SAPO-11 | Broad-Cut/Mixed Hydrocarbons | C₁-C₄ hydrocarbons (light fractions) | H₂ | Not reported | Not reported | Not reported | Not reported | Not reported | Not reported | Not reported | Not reported | yield 36%
Hydrogenation reaction | 2025 | Vegetable Oils | Palm oil | Batch reactor | Fe-related | Iron phosphide supported on zeolites and mesoporous materials | Broad-Cut/Mixed Hydrocarbons | Liquid hydrocarbons (LHCs) | H₂ | Not reported | Not reported | 3h | 400°C | 20 bar | Cyclohexane | conversion 100% | selectivity 78% | yield 33%
Cracking reaction | 2016 | Bio-crude Oils | Botryococcus braunii liquid | Batch reactor | Zeolite-related | Ruthenium on ceria | Broad-Cut/Mixed Hydrocarbons | C₈-C₁₆ hydrocarbons | H₂ | Not reported | Not reported | 4h | 513K | 3.5 MPa | Not reported | conversion 100% | Not reported | yield 59%
Cracking reaction | 2016 | Lignocellulosic Biomass | Botryococcus braunii liquid | Batch reactor | Zeolite-related | Ruthenium on ceria | Bio-oil / Pyrolysis Oil | C₈-C₁₆ hydrocarbons | H₂ | Not reported | Not reported | 4h | 513K | 3.5 MPa H₂ | Not reported | conversion 90% | Not reported | yield 40%
Cracking reaction | 2016 | Waste Oils | n-Hexadecane | Fixed-bed continuous flow reactor | Zeolite-related | Platinum on Al-MCM-41 mesoporous molecular sieves | Solid Residues & Byproducts | C₅-C₇ hydrocarbons (gasoline fraction) | H₂ | Not reported | Not reported | 5-8h | 310-370°C | 1-5 MPa | Not reported | conversion 9.82-99% | Not reported | yield 90%
Pyrolysis reaction | 2022 | Plastic Waste | Municipal plastic waste | Fixed-bed reactor | Zeolite-related | Y zeolite | Gasoline | Gasoline | N₂ | 100 mL/min | Not reported | Not reported | 400°C | Not reported | Not reported | Not reported | Not reported | yield 37%
Pyrolysis reaction | 2018 | Lignin & Cellulose | Cellulose | Ex-situ catalytic pyrolysis | Molecular Sieve-related | SAPO-34 zeolite | Furanic Platform Molecules | 2-Methylfuran (C₅H₆O) | Not reported | Not reported | Not reported | 15s | 400°C | Not reported | Not reported | Not reported | selectivity 57% | Not reported
Pyrolysis reaction | 2018 | Lignin & Cellulose | Cellulose | Ex-situ catalytic pyrolysis | Molecular Sieve-related | SAPO-34 zeolite | Furanic Platform Molecules | 2-Methylfuran (C₅H₆O) | Not reported | Not reported | Not reported | 15s | 400°C | Not reported | Not reported | Not reported | selectivity 57% | Not reported
Cracking reaction | 2016 | Alkanes | Palm oil | Batch reactor | Zeolite-related | Nickel on HY zeolite | Light Naphtha / Light Hydrocarbons | C₈-C₁₆ hydrocarbons (jet biofuel) | H₂ | Not reported | Not reported | 8h | 390°C | 3 MPa | Not reported | conversion 96% | selectivity 80% | yield 42%
Cracking reaction | 2016 | Aviation Fuels | Palm oil | Batch reactor | Pt-related | Zeolite | Hydrogen | C₈-C₁₆ hydrocarbons (jet biofuel) | H₂ | Not reported | Not reported | 8h | 370-410°C | 3 MPa | Not reported | conversion 96% | selectivity 65% | yield 21.1-42.0%
Cracking reaction | 2016 | Aviation Fuels | Palm oil | Batch reactor | Pt-related | Zeolite | Hydrogen | C₈-C₁₆ hydrocarbons (jet biofuel) | H₂ | Not reported | Not reported | 8h | 370°C | 3 MPa | Not reported | conversion 96% | selectivity 65% | yield 21%
Cracking reaction | 2016 | Fatty Acids & Esters | High molecular weight Fischer-Tropsch paraffin mixture | Fixed-bed reactor | Pt-related | Platinum on H-ZSM5 | Jet Fuel Range Alkanes | C₁-C₄ gases | H₂ | LHSV 1.0 h⁻¹ | H₂:Hydrocarbon = 600 Nm³/m³ | Not reported | 250-350°C | 40 bar | Not reported | conversion 20.1-95.5% | Not reported | yield 10-48%
Cracking reaction | 2016 | Vegetable Oils | Algae oil | Batch reactor | Zeolite-related | Zeolite | Hydroprocessed Oils | C₁₀-C₁₄ alkanes | He/H₂ | Not reported | Not reported | 1-6h | 200-400°C | 150-400 psi | Tetradecane/Dodecane mixture | conversion 98% | selectivity 85% | Not reported
Cracking reaction | 2016 | Vegetable Oils | Palm oil | Batch reactor | Zeolite-related | Mesoporous zeolite | Hydroprocessed Oils | C₈-C₁₄ alkanes | H₂ | Not reported | Not reported | 8h | 390°C | 3 MPa | Not reported | Not reported | selectivity 55% | yield 31%
Cracking reaction | 2016 | Vegetable Oils | Palm oil | Batch reactor | Zeolite-related | Mesoporous zeolite | Hydroprocessed Oils | C₈-C₁₄ alkanes | H₂ | Not reported | Not reported | 8h | 390°C | 3 MPa | Not reported | Not reported | selectivity 30% | yield 27%
Cracking reaction | 2016 | Alkanes | Palm oil | Batch reactor | Zeolite-related | Mesoporous zeolite | Broad-Cut/Mixed Hydrocarbons | C₈-C₁₄ alkanes | H₂ | Not reported | Not reported | 8h | 390°C | 3 MPa | Not reported | Not reported | selectivity 5% | yield 3%
Cracking reaction | 2017 | Alkanes | RP-3 jet fuel | Continuous flow reactor | Carbon-related | Platinum on zirconia-titania-alumina | LPG & C1-C4 Gases | Hydrogen (H₂) | Not reported | 1.0 g/s | Not reported | 30min | 650°C | 3.5 MPa | Not reported | Not reported | Not reported | yield 5%
Pyrolysis reaction | 2023 | Reaction Intermediates | Saw dust | Ex-situ catalytic pyrolysis | Zeolite-related | HZSM-5 zeolite | Aviation Fuel | C₈-C₁₂ hydrocarbons (jet fuel-range) | N₂ | Not reported | Not reported | Not reported | 550°C | Not reported | Not reported | Not reported | Not reported | yield 39.64-48.87wt%
Hydrogenation reaction | 1978 | Aviation Fuels | Jet fuel | Continuous flow reactor | Ni-related | Nickel on H-erionite | Aviation Fuel | Jet fuel | H₂ | LHSV 14 h⁻¹ | H₂:Hydrocarbon = 27:1 (mol/mol) | Not reported | 750°F | 200 psig | Not reported | conversion 18.2wt% | Not reported | yield 81.8wt%
Cracking reaction | 2018 | Vegetable Oils | 100% pure bio-oil | Fluidized catalytic cracking | Zeolite-related | HZSM-5 zeolite | Gasoline | Organic phase | N₂ | 0.5 mL/min | Not reported | 1.5h | 550°C | Atmospheric pressure | Not reported | Not reported | selectivity 22% | yield 15.32wt%
Cracking reaction | 2018 | Vegetable Oils | 50% bio-oil from pine sawdust | Fixed-bed reactor | Zeolite-related | HZSM-5 zeolite | Gasoline | Organic phase bio-oil | N₂ | 0.5 mL/min | Not reported | 1.5h | 550°C | Atmospheric pressure | Not reported | Not reported | selectivity 22% | yield 9.07wt%
Cracking reaction | 2018 | Alkanes | 100% kitchen waste oil | Fixed-bed reactor | Zeolite-related | HZSM-5 zeolite | Olefins | Coke | N₂ | 0.5 mL/min | Not reported | 1.5h | 550°C | Atmospheric pressure | Not reported | Not reported | selectivity 100% | yield 100%
Cracking reaction | 2018 | Alkanes | Light microalgal biodiesel | Batch reactor | Zeolite-related | Mesoporous zeolite-based catalyst | Olefins | C₈-C₁₆ alkanes | H₂ | Not reported | Not reported | 8h | 370-410°C | Not reported | Not reported | Not reported | selectivity 45% | Not reported
Hydrogenation reaction | 2015 | Alkanes | n-Octacosane | Batch reactor | Pt-related | Platinum-loaded zeolite catalysts | Broad-Cut/Mixed Hydrocarbons | C₁–C₈ hydrocarbons | H₂ | Not reported | Not reported | 1h | 250°C | 1 MPa H₂ | Not reported | conversion 84% | Not reported | yield 29.1C-mol%
Hydrogenation reaction | 2015 | Alkanes | n-Hexatriacontane | Batch reactor | Pt-related | Platinum-loaded zeolite catalysts | Broad-Cut/Mixed Hydrocarbons | C₁–C₈ hydrocarbons | H₂ | Not reported | Not reported | 1h | 250°C | 1 MPa H₂ | Not reported | conversion 99% | Not reported | Not reported
Cracking reaction | 2018 | Alkanes | Microalgal biodiesel | Batch reactor | Zeolite-related | Nickel-based mesoporous zeolites | LPG & C1-C4 Gases | C₈-C₁₆ alkanes | H₂ | Not reported | Not reported | 8h | 370-410°C | Not reported | Not reported | Not reported | selectivity 45% | Not reported
Hydrogenation reaction | 2016 | Catalysts & Additives | Silica gel | Batch reactor | Molecular Sieve-related | Mesoporous molecular sieve | Catalysts & Specific Process Products | Ce-MCM-41 mesoporous molecular sieve | N₂ | 100 mL/min | Synthesis Molar Ratio: CTMABr:SiO₂:Na₂O:Ce₂O₃:H₂O = 1:4:1:0.2:200 | 5days | 100°C | Not reported | Water | Not reported | Not reported | Not reported
Hydrogenation reaction | 2016 | Catalysts & Additives | Silica gel | Hydrothermal synthesis in Teflon-jacketed stainless steel autoclave | Molecular Sieve-related | Cerium-MCM-41 mesoporous molecular sieve | Catalysts & Specific Process Products | Ce-MCM-41 mesoporous molecular sieve | Not reported | Not reported | Synthesis Molar Ratio: CTMABr:SiO₂:Na₂O:Ce₂O₃:H₂O = 1:4:1:0.2:200 | 5days | 100°C | Not reported | Water | Not reported | Not reported | Not reported
Diels-Alder reaction | 2024 | Furanics | 2-Methylfuran | Batch reactor | Zeolite-related | MCM-22 zeolite | Bicyclic/Tricyclic Oxygenates | 1-methyl-1,4,4a,5,6,7,8,8a-octahydro-1H-1,4-epoxy-5,8-methylnaphthalen (C₁₁H₁₆O) | N₂ | Not reported | 2-MF:NBE = 0.8:1 (mol/mol) | 1h | 150°C | 0.5 MPa N₂ | Not reported | conversion 85% | selectivity 67% | yield 58%
Diels-Alder reaction | 2024 | Furanics | 2-Methylfuran | Batch reactor | Zeolite-related | Zeolite | Bicyclic/Tricyclic Oxygenates | 1-methyl-1,4,4a,9b-tetrahydro-1H-1,4-epoxy-fluorene (C₁₄H₁₄O) | N₂ | Not reported | 2-MF:Indene = 1:1 (mol/mol) | 5-7h | 180°C | 0.5 MPa | Not reported | conversion 95% | selectivity 74% | yield 70%
Hydrogenation reaction | 2014 | Synthesis Gas | Synthesis gas | Fixed-bed reactor | Co-related | Cobalt on silica gel/H-beta series catalysts | Aviation Fuel | C₈-C₁₈ aviation fuel range hydrocarbons | CO and H₂ | Not reported | Not reported | Not reported | 250°C | 2.0 MPa | Not reported | conversion 96% | selectivity 42% | Not reported
Hydrogenation reaction | 2019 | Reaction Intermediates | Ethylene | Fixed-bed reactor | Oxide-related | Oxide catalyst | LPG & C1-C4 Gases | Ethane (C₂H₆) | H₂ | GHSV 1200 h⁻¹ | Not reported | Not reported | 300-400°C | 4 MPa | Not reported | conversion 10% | selectivity 87% | Not reported
Hydrogenation reaction | 2019 | Synthesis Gas | Synthesis gas | Fixed-bed flow reactor | Composite-related | Composite catalyst | LPG & C1-C4 Gases | Methane (CH₄) | H₂/CO | Not reported | H₂:CO = 2:1 (mol/mol) | Not reported | Not reported | Not reported | Not reported | conversion 100% | Not reported | Not reported
Hydrogenation reaction | 2019 | Reaction Intermediates | Dimethyl ether | Fixed-bed reactor | Oxide-related | Oxide catalyst | LPG & C1-C4 Gases | Methane (CH₄) | H₂ | Not reported | Not reported | Not reported | Not reported | Not reported | Not reported | conversion 16% | selectivity 74% | Not reported
Hydrogenation reaction | 2020 | Synthesis Gas | Synthesis gas | Continuous flow reactor | Bimetallic-related (Co, Mo) | 3D printed potassium molybdenum cobalt on ZSM5 monolith | Catalysts & Specific Process Products | Ethanol (C₂H₅OH) | H₂/CO | 40 mL/min | H₂:CO = 2:1 (mol/mol) | Not reported | 270°C | 60 bar | Not reported | conversion 54% | selectivity 34% | Not reported
Hydrogenation reaction | 2023 | Synthesis Gas | Synthesis gas | Fixed-bed reactor | Co-related | Hierarchical cobalt on Beta metal-zeolite bifunctional catalyst | Aviation Fuel | C₈-C₁₆ aviation kerosene components | H₂/CO | 26 mL/min | H₂:CO = 2:1 (mol/mol) | 24h | 230°C | 3 MPa | Not reported | conversion 35% | selectivity 40% | Not reported
Hydrogenation reaction | 2015 | Reaction Intermediates | Fischer-Tropsch product | Batch reactor | Pt-related | Platinum-loaded zeolite catalysts | Broad-Cut/Mixed Hydrocarbons | C₁-C₈ hydrocarbons | H₂ | Not reported | Not reported | 1h | 250°C | 0.5 MPa H₂ | Not reported | Not reported | Not reported | yield 0.2-90.6%
Hydrogenation reaction | 2022 | Reaction Intermediates | Hydrogen | Fixed-bed reactor | Oxide-related | Mixed oxide catalyst | Light Naphtha / Light Hydrocarbons | C₄⁺ hydrocarbons | H₂:CO | 0.3 h⁻¹ | H₂:CO = 2:1 (mol/mol) | Not reported | 220°C | 750 kPa | Not reported | conversion 42.5-77.3% | selectivity 96% | yield 13.7-44.9%
Hydrogenation reaction | 2024 | Synthesis Gas | Synthesis gas | Fixed-bed reactor | Co-related | Cobalt-based zeolite structured catalyst | Broad-Cut/Mixed Hydrocarbons | Hydrocarbon fuels | H₂/CO | GHSV 3000-6000 h⁻¹ | H₂:CO = 2:1 (mol/mol) | Not reported | 230-240°C | 2 MPa | Not reported | conversion 29% | selectivity 52% | Not reported
Hydrogenation reaction | 2025 | Process Gases | Synthesis gas | Fixed-bed reactor | Co-related | Cobalt-based catalyst | Broad-Cut/Mixed Hydrocarbons | Liquid hydrocarbon fuels (gasoline C₅–C₁₁, jet C₈–C₁₆, diesel C₁₀–C₂₀, wax C₂₁⁺) | H₂/CO/Ar=9:9:1 | 20 mL/min | H₂:CO = 1:1 (mol/mol) | 10h | 513K | 2 MPa | Not reported | conversion 38% | selectivity 77% | Not reported
Hydrogenation reaction | 2020 | Reaction Intermediates | Wax | Continuous flow reactor | Pt-related | Platinum on H-mordenite | LPG & C1-C4 Gases | C₁-C₄ gases | H₂ | Not reported | H₂:Hydrocarbon = 600:1 (v/v) | Not reported | 300-350°C | 40 bar | Not reported | conversion 0.7-63.1wt% | Not reported | yield 0.5-31.3wt%
Hydrogenation reaction | 2012 | Reaction Intermediates | Hydrogen | Fixed-bed reactor | Mo-related | Molybdenum on H+ZSM-5 | Gasoline Range Hydrocarbon Mixtures | C₅-C₁₂ hydrocarbons (gasoline-range) | Synthesis gas | 4.5 SLPM | H₂:CO = 2:1 (mol/mol) | 9h | 773K | 8.96 MPa | Not reported | Not reported | Not reported | yield 0%
Hydrogenation reaction | 2012 | Synthesis Gas | Synthesis gas | Fixed-bed reactor | Mo-related | Molybdenum on H+ZSM-5 | Gasoline Range Hydrocarbon Mixtures | C₅-C₁₂ hydrocarbons (gasoline-range) | H₂/CO/CO₂/ CH₄/ N₂ | 4.5 SLPM | H₂:CO = 2:1 (mol/mol) | 9h | 773K | 8.96-9.18 MPa | Not reported | Not reported | Not reported | yield 0%
Hydrogenation reaction | 2012 | Lignocellulosic Biomass | Wood chips | Fixed-bed reactor | Mo-related | Molybdenum on H+ZSM-5 | Gasoline Range Hydrocarbon Mixtures | C₅-C₁₂ hydrocarbons (gasoline-range) | H₂ | 4.5 SLPM | Feed Gas: H₂:CO = 2:1 (mol/mol, in a mixture with CO₂/CH₄/N₂) | 9h | 773K | 8.96-9.18 MPa | Not reported | Not reported | Not reported | yield 0%
Cracking reaction | 2019 | Alkanes | Microalgae biodiesel | Fixed-bed continuous flow reactor | Pt-related | Sulfonated mesoporous Y zeolite with nickel | LPG & C1-C4 Gases | C₈-C₁₆ hydrocarbons (jet fuel range) | H₂ | LHSV 0.15 h⁻¹ | H₂:Feed = 500 v/v | 8h | 275°C | 2 MPa | Not reported | conversion 100% | selectivity 52% | Not reported
Hydrogenation reaction | 2025 | Reaction Intermediates | Methyl laurate | Batch reactor | Ni-related | Nickel on Beta zeolite | n-Alkanes | Undecane (C₁₁H₂₄) | H₂ | Not reported | Not reported | 1h | 280°C | 2 MPa | n-Octane | conversion 90% | selectivity 86% | yield 75%
Oligomer-Isomer reaction | 2023 | Alkanes | Bio-n-hexadecane | Fixed-bed reactor | Pt-related | Platinum on SAPO-11 | n-Alkanes | iso-Hexadecane (C₁₆H₃₄) | H₂ | WHSV 1.0 h⁻¹ | H₂:n-Hexadecane = 1000:1 (v/v) | Not reported | 340°C | 1.5 MPa | Not reported | conversion 82% | selectivity 87% | Not reported
Hydrogenation reaction | 2015 | Sugars & Carbohydrates | Sorbitol | Fixed-bed reactor | Ni-related | Nickel on HZSM-5/SBA-15 | Broad-Cut/Mixed Hydrocarbons | Aromatic hydrocarbons | H₂ | WHSV 0.75 h⁻¹ | Not reported | Not reported | 593K | 4 MPa | Water | conversion 90% | selectivity 80% | yield 40.4wt%
Oligomer-Isomer reaction | 2009 | Light Olefins | Ethylene | Fixed-bed reactor | W-related | Tungsten on SBA-15 mesoporous molecular sieve | Olefins | Propylene (C₃H₆) | CH₄/N₂ | WHSV 6.4 h⁻¹ | Ethylene:2-Butene = 3:1 (mol/mol) | 24h | 300°C | 3 MPa | Not reported | conversion 50% | selectivity 96% | Not reported
Hydrogenation reaction | 2020 | Alkanes | n-Hexadecane | Fixed-bed reactor | Pt-related | Platinum on heteropoly acid/MCM-41 bifunctional catalyst | Gasoline Range Hydrocarbon Mixtures | <C9 hydrocarbons (gasoline) | H₂ | 0.04 mL/min | Not reported | 100h | 340°C | 1 MPa | Not reported | conversion 84% | Not reported | yield 20wt%
Hydrogenation reaction | 2016 | Alkanes | n-Hexadecane | Fixed-bed reactor | Pt-related | Platinum on ZSM-22 | n-Alkanes | iso-Hexadecane (C₁₆H₃₄) | H₂ | Not reported | H₂:n-Hexadecane = 600:1 (v/v) | Not reported | 260-300°C | 4 MPa | Not reported | conversion 98% | Not reported | Not reported
Hydrogenation reaction | 2019 | Fatty Acids & Esters | Palmitic acid | Batch reactor | Ni-related | H-MCM-49 zeolite, Nickel on H-MCM-49 bifunctional catalysts | Jet Fuel Range Alkanes | C₁₂-C₁₄ alkanes (jet-fuel-range) | H₂ | Not reported | Not reported | 4h | 260°C | 4 MPa H₂ | Decalin | conversion 99% | selectivity 6.8-11% | Not reported
Hydrogenation reaction | 2019 | Fatty Acids & Esters | Palmitic acid | Batch reactor | Ni-related | Nickel on H-MCM-49 bifunctional catalyst | n-Alkanes | C₈-C₁₆ alkanes (specifically C₁₂H₂₆, C₁₃H₂₈, C₁₄H₃₀, C₁₅H₃₂, C₁₆H₃₄) | H₂ | Not reported | Not reported | 4h | 260°C | 4 MPa H₂ | Decalin | conversion 99% | selectivity 6.8-11% | Not reported
Hydrogenation reaction | 2017 | Alkanes | n-Hexadecane | Fixed-bed reactor | Ni-related | Nickel on zeolite | LPG & C1-C4 Gases | Gases | H₂ | WHSV 4 h⁻¹ | H₂:n-Hexadecane = 7.5:1 (mol/mol) | Not reported | 275°C | 30 bar | Not reported | conversion 10% | selectivity 8% | yield 0.3wt%
Hydrogenation reaction | 2020 | Alkanes | n-Decane | Fixed-bed flow reactor | Pt-related | Platinum on zeolite | iso-Alkanes | iso-C6 alkanes | H₂ | Not reported | H₂:n-Decane = 9:1 (mol/mol) | 1h | 200-250°C | Ambient pressure | Not reported | conversion 65% | Not reported | yield 35C-mol%
Hydrogenation reaction | 2020 | Alkanes | n-Dodecane | Fixed-bed flow reactor | Pt-related | Platinum loaded zeolite | n-Alkanes | Isoparaffins (i-C₇H₁₆, i-C₈H₁₈, i-C₉H₂₀) | H₂ | Not reported | H₂:n-Dodecane = 13:1 (mol/mol) | 1h | 200-250°C | Ambient pressure | Not reported | conversion 20% | Not reported | yield 35C-mol%
Hydrogenation reaction | 2024 | Alkanes | n-Dodecane | Fixed-bed reactor | Pt-related | Platinum on ZSM-48-gamma-alumina | iso-Alkanes | iso-Dodecane (C₁₂H₂₆) | H₂ | 200 mL/min | Not reported | 8h | 275°C | 25 bar | Not reported | conversion 7% | selectivity 91% | Not reported
Hydrogenation reaction | 2025 | Vegetable Oils | Palm oil | Fixed-bed flow reactor | Ni-related | Nickel-based catalysts | Aviation Fuel | C₈-C₁₆ hydrocarbons (biojet fuel range) | H₂ | 0.1 mL/min | Not reported | Not reported | 425°C | 25 bar | Not reported | Not reported | selectivity 78% | yield 54.3wt%
Hydrogenation reaction | 2024 | Aromatics | Acenaphthene | Fixed-bed reactor | Pt-related | Platinum on USY zeolite | Polycyclic Aromatics / Hydrogenated PAHs | Tetrahydroacenaphthene (C₁₂H₁₄) | H₂ | Not reported | Not reported | 0.12-1.2min | 260°C | 4 MPa | n-Heptane | conversion 100% | Not reported | yield 62%
Hydrogenation reaction | 2024 | Aromatics | Acenaphthene | Not reported | Ni-related | Nickel on activated carbon | Cycloalkanes | Perhydroacenaphthene (C₁₂H₂₂) | Not reported | Not reported | Not reported | Not reported | Not reported | Not reported | Not reported | Not reported | Not reported | Not reported
Oligomer-Isomer reaction | 2025 | Alkanes | n-Decane | Fixed-bed reactor | Pt-related | Platinum on ZSM-22 | n-Alkanes | Isomers of n-decane (C₁₀H₂₂) | H₂ | LHSV 2 h⁻¹ | H₂:n-Decane = 800:1 (v/v) | Not reported | Variable | 2 MPa | Not reported | conversion 91% | Not reported | yield 82%
Hydrogenation reaction | 2021 | Alcohols | Palm olein | Batch reactor | Ni-related | Nickel on zeolite | Aviation Fuel | C₈-C₁₆ hydrocarbons (bio-jet fuel range) | H₂ | Not reported | Not reported | 4h | 360°C | 30-40 bar H₂ | Not reported | Not reported | Not reported | yield 20.8wt%
Hydrogenation reaction | 2021 | Alcohols | Palm olein | Batch reactor | Ni-related | Nickel on zeolite | Bio-oil / Pyrolysis Oil | Bio-gasoline | H₂ | Not reported | Not reported | 2-8h | 300-380°C | 25-40 bar H₂ | Not reported | Not reported | Not reported | yield 20.8-28.7wt%
Oligomer-Isomer reaction | 2022 | Alkanes | n-Dodecane | Fixed-bed continuous flow reactor | Pt-related | Platinum lanthanum on Beta zeolite | iso-Alkanes | iso-Dodecane (C₁₂H₂₆) | H₂ | WHSV 5.85 h⁻¹ | Not reported | Not reported | 160-340°C | Atmospheric pressure | Not reported | conversion 100% | Not reported | yield 59.2-56.2%
Oligomer-Isomer reaction | 1982 | Alkanes | C6 to C15 n-alkanes | Fixed-bed reactor | Pt-related | Platinum on calcium Y zeolite | iso-Alkanes | Monobranched isomers | H₂ | Not reported | Not reported | Not reported | 190°C | 7 kPa | Not reported | conversion 1% | selectivity 95% | Not reported
Oligomer-Isomer reaction | 2007 | Reaction Intermediates | endo-Tetrahydrodicyclopentadiene | Batch reactor | Zeolite-related | Zeolite | Cycloalkanes | exo-THDCPD | Air | Not reported | Not reported | 2h | 195℃ | Not reported | Not reported | conversion 94% | selectivity 98% | yield 93%
Oligomer-Isomer reaction | 2024 | Alcohols | n-Butanol | Fixed-bed continuous flow reactor | Zeolite-related | HZSM-5 zeolite | Aviation Fuel | C₈-C₁₆ jet fuel precursors | N₂ | LHSV 0.2 h⁻¹ | Not reported | Not reported | 260°C | 2 MPa | Not reported | conversion 95% | selectivity 66% | Not reported
Hydrogenation reaction | 2025 | Waste Oils | Waste oils | Fixed-bed reactor | Pd-related | Palladium on SBA-15 | Aviation Fuel | C₈-C₁₆ jet fuel components | H₂ | Not reported | PKO:PS Foam = 2.5:1 (wt/wt) | Not reported | 350°C | 0.15 MPa | Not reported | conversion 100% | selectivity 85% | yield 71wt%
Hydrogenation reaction | 2025 | Fatty Acids & Esters | Lauric acid | Fixed-bed reactor | Pd-related | Palladium on SBA-15 | Broad-Cut/Mixed Hydrocarbons | C₈-C₁₆ hydrocarbons | H₂ | Not reported | PKO:PS Foam = 2.5:1 (wt/wt) | Not reported | 480°C | 0.15 MPa | Not reported | conversion 100% | selectivity 85% | yield 71wt%
Hydrogenation reaction | 2025 | Fatty Acids & Esters | Lauric acid | Fixed-bed reactor | Pd-related | Palladium on SBA-15 | Broad-Cut/Mixed Hydrocarbons | C₈-C₁₆ hydrocarbons | H₂ | Not reported | Not reported | Not reported | 480°C | 0.15 MPa | Not reported | conversion 100% | selectivity 85% | yield 71wt%
Oligomer-Isomer reaction | 2024 | Alcohols | C3 to C7 olefins | Continuous flow reactor | Oxide-related | Amorphous silica-alumina | Olefins | C₈-C₁₆ olefins (SAF-range) | Not reported | Not reported | Not reported | Not reported | 423-603K | 50 bar | n-Heptane | conversion 20-80% | Not reported | yield 68%
Oligomer-Isomer reaction | 2025 | Light Olefins | C3+C4 olefins | Fixed-bed reactor | Bimetallic-related (Si, Al) | Mesoporous amorphous mixed silicon-aluminum oxides | Gasoline Range Hydrocarbon Mixtures | Gasoline (C₅-C₁₀) | Ar | WHSV 2 h⁻¹ | Propylene:1-Butene = 1:1 (mol/mol) | Not reported | 120°C | 40 bar | Not reported | conversion 98% | selectivity 27.5-48.8% | Not reported
Oligomer-Isomer reaction | 2025 | Alcohols | Mixed olefins | Fixed-bed continuous flow reactor | Bimetallic-related (Si, Al) | Mesoporous amorphous mixed silicon-aluminum oxides | Hydrocarbon Dimers/Oligomers | Highly branched long chain oligomers | Ar | WHSV 2 h⁻¹ | Feed Composition: Ethylene:Propylene:1-Butene = 40:40:20 (mol%) | Not reported | 120°C | 40 bar | Not reported | conversion 97% | selectivity 35-71.1% | Not reported
Oligomer-Isomer reaction | 2025 | Light Olefins | Pure propylene | Fixed-bed continuous flow reactor | Bimetallic-related (Si, Al) | Mesoporous amorphous mixed silicon-aluminum oxides | Hydrocarbon Dimers/Oligomers | C₅-C₁₀ oligomers (gasoline range) | Ar | WHSV 4 h⁻¹ | Not reported | Not reported | 120°C | 40 bar | Not reported | conversion 69.7-87.2% | selectivity 40.2-93.5% | Not reported
Oligomer-Isomer reaction | 2025 | Light Olefins | 1-Butene | Fixed-bed reactor | Bimetallic-related (Si, Al) | Mesoporous amorphous mixed silicon-aluminum oxide | Gasoline Range Hydrocarbon Mixtures | Gasoline (C₅-C₁₀) | Ar | WHSV 4 h⁻¹ | Not reported | Not reported | 120°C | 40 bar | Not reported | conversion 70% | selectivity 86% | Not reported
Oligomer-Isomer reaction | 2025 | Light Olefins | Propylene | Fixed-bed reactor | Al-related | Mesoporous amorphous mixed silicon-aluminum oxides | Gasoline Range Hydrocarbon Mixtures | Gasoline (C₅-C₁₀) | Ar | WHSV 4 h⁻¹ | Not reported | Not reported | 120°C | 40 bar | Not reported | conversion 95% | selectivity 78% | Not reported
Oligomer-Isomer reaction | 2018 | Light Olefins | 1-Butene | Fixed-bed continuous flow reactor | Zeolite-related | Zeolite | Broad-Cut/Mixed Hydrocarbons | C₈-C₁₆ hydrocarbons | Not reported | Not reported | 1-Butene:2-Butene = 1.0:1.3 (mol/mol) | 6h | 350°C | 15 bar | Not reported | Not reported | Not reported | Not reported
Oligomer-Isomer reaction | 2010 | Light Olefins | 2-Ethyl-1-hexene | Batch reactor | Acid-related | Mineral acid | Hydrocarbon Dimers/Oligomers | Dimer/oligomers mixture | N₂ | Not reported | Not reported | 0.5h | 0°C | Not reported | Not reported | conversion 100% | Not reported | yield 90%
Oligomer-Isomer reaction | 2010 | Light Olefins | 2-Ethyl-1-hexene | Batch reactor | Clay-related | Montmorillonite clay | Cycloalkanes | 3-Methyl-2-heptene (C₈H₁₆, cis and trans isomers) | N₂ | Not reported | Not reported | 24h | room temperature | Not reported | Not reported | conversion 30% | Not reported | Not reported
Oligomer-Isomer reaction | 2010 | Light Olefins | 2-Ethyl-1-hexene | Batch reactor | Acid-related | Sulfated zirconia | Cycloalkanes | cis-3-Methyl-2-heptene (C₈H₁₆) | N₂ | Not reported | Not reported | 2h | 116°C | Not reported | Not reported | conversion 96% | Not reported | Not reported
Oligomer-Isomer reaction | 2010 | Light Olefins | 2-Ethyl-1-hexene | Batch reactor | Resin-related | Nafion resin | Hydrocarbon Dimers/Oligomers | C₁₆ dimer mixture (C₁₆H₃₂) | N₂ | Not reported | Not reported | 2h | 116°C | Not reported | Not reported | conversion 100% | Not reported | yield 90%
Oligomer-Isomer reaction | 2021 | Light Olefins | 1-Hexene | Fixed-bed continuous flow reactor | Zeolite-related | Mesoporous ZSM-5 | Hydrocarbon Dimers/Oligomers | C₁₀-C₁₆ dimers | N₂ | WHSV 2.42 h⁻¹ | Not reported | 12h | 240°C | 4 MPa | Not reported | conversion 35% | selectivity 73% | yield 344-557 mg gcat⁻¹h⁻¹
Oligomer-Isomer reaction | 2023 | Alcohols | Ethanol | Continuous flow reactor | Zeolite-related | HZ zeolite | Gasoline Range Hydrocarbon Mixtures | C₅-C₈ hydrocarbons (gasoline range) | N₂ | WHSV 3.0 h⁻¹ | Not reported | 2h | 300-500°C | 25-60 bar | Not reported | Not reported | Not reported | yield 40wt%
Oligomer-Isomer reaction | 2021 | Alcohols | Isobutyl alcohol | Batch reactor | Zeolite-related | Dealuminated zeolite Beta | Broad-Cut/Mixed Hydrocarbons | C₈-C₁₆ hydrocarbons | N₂ | Not reported | Not reported | 4h | 240°C | 1.0 MPa N₂ | Not reported | conversion 98% | selectivity 59% | Not reported
Oligomer-Isomer reaction | 2024 | Light Olefins | 1-Hexene | Fixed-bed reactor | Zeolite-related | HMCM-22 zeolite | Hydrocarbon Dimers/Oligomers | C₉-C₁₂ dimers | N₂ | 0.03 mL/min | Not reported | 2h | 240°C | 0.5 MPa | Not reported | Not reported | selectivity 57% | yield 28%
Alkylation reaction | 2024 | Phenols | Bio-crude | Batch reactor | Zeolite-related | HY zeolite | Aviation Fuel | Dimeric compounds (C₁₂⁺ naphthenes) | H₂ | Not reported | Not reported | Not reported | 160°C | 4 MPa | Not reported | Not reported | Not reported | yield 4.5-4.7%
Alkylation reaction | 2025 | Phenols | Carbon dioxide | Fixed-bed reactor | Bifunctional catalyst | Bifunctional catalyst | Aviation Fuel | Alkylnaphthalenes | CO₂H₂/ N₂ | GHSV 6000 h⁻¹ | Not reported | Not reported | 320-400°C | 4 MPa | Cyclohexane | conversion 28% | selectivity 86% | yield 5.9 μmolg⁻¹ oxides⁻¹
Alkylation reaction | 2025 | Phenols | Lignin-derived benzene | Fixed-bed reactor | Bifunctional catalyst | Nitrogen-doped ZSM-5 nano catalyst | Bicyclic/Tricyclic Oxygenates | C₈-C₁₅ aromatics | H₂ | LHSV 1.017 h⁻¹ | Benzene:Ethylene:Propylene = 1.5:1.0:0.67 (mol/mol) | 2h | 250°C | 2 MPa | Not reported | conversion 85% | selectivity 85% | yield 51%
Alkylation reaction | 2025 | Phenols | Phenol | Fixed-bed reactor | Bifunctional catalyst | Zeolite | Bicyclic/Tricyclic Oxygenates | Bi- and tricyclic jet fuel precursors | H₂ | 3 mL·g⁻¹·h⁻¹ | Phenol:Cyclohexanone = 2.5:1 (mol/mol) | Not reported | 160°C | 2 MPa | Not reported | Not reported | Not reported | yield 91%
Alkylation reaction | 2025 | Phenols | Phenol | Fixed-bed reactor | Bifunctional catalyst | Metal-acid bifunctional catalyst | Aviation Fuel | Bi- and tricyclic jet fuel precursors | H₂ | 60 mL/min | Phenol:Cyclohexanone = 2.5:1 (mol/mol) | Not reported | 160°C | 2 MPa | Not reported | Not reported | Not reported | yield 91%
Oligomer-Isomer reaction | 2022 | Light Olefins | Pentene | Continuous flow reactor | Molecular Sieve-related | Aluminum-SBA-15 | Hydrocarbon Dimers/Oligomers | C₁₀-C₁₂ dimers | Not reported | Not reported | Component A:Component B = 1:1 (v/v) | Not reported | 423-523K | 35-65 bar | Not reported | conversion 10% | selectivity 98% | Not reported
Oligomer-Isomer reaction | 2020 | Alcohols | Isobutyl alcohol | Batch reactor | Zeolite-related | Acidic zeolite catalysts | Olefins | C₄ olefins (C₄H₈) | N₂ | Not reported | Not reported | 1h | 200°C | 1 MPa | Not reported | conversion 94% | selectivity 63% | Not reported
Oligomer-Isomer reaction | 1978 | Light Olefins | FCC butane-butene stream | Isothermal | Ni-related | Nickel-substituted synthetic mica-montmorillonite | Hydrocarbon Dimers/Oligomers | Dimer | Not reported | LHSV 1.0 h⁻¹ | Not reported | 17.5days | 140°F (60°C), 218°F (103°C), 221°F (105.6°C), 132°F (55.6°C) | 600 psig | Not reported | conversion 71% | selectivity 64% | yield 16.7wt%
Oligomer-Isomer reaction | 1978 | Light Olefins | 1-Butene | Isothermal | Ni-related | Nickel-substituted synthetic mica-montmorillonite | Olefins | 2-Butene (C₄H₈) | Not reported | LHSV 1.0 h⁻¹ | Not reported | 17.5days | 218°F | 600 psig | Not reported | conversion 96% | Not reported | Not reported
Oligomer-Isomer reaction | 1978 | Light Olefins | Butenes | Isothermal | Ni-related | Nickel-substituted synthetic mica-montmorillonite | Hydrocarbon Dimers/Oligomers | Dimer | Sulfur-free system | LHSV 2.0 h⁻¹ | Not reported | 17.5days | 132°F | 400 psig | Not reported | conversion 71% | Not reported | yield 16.7wt%
Oligomer-Isomer reaction | 1978 | Light Olefins | FCC butane-butene | Isothermal | Ni-related | Nickel-substituted synthetic mica-montmorillonite | Hydrocarbon Dimers/Oligomers | C₆⁺ oligomers | Not reported | LHSV 1.0 h⁻¹ | Not reported | 17.5days | 220°F | 600-900 psig | Not reported | conversion 71% | selectivity 64% | yield 16.7wt%
Oligomer-Isomer reaction | 1978 | Reaction Intermediates | Mixed C3 | Isothermal | Ni-related | Nickel-substituted synthetic mica-montmorillonite | Hydrocarbon Dimers/Oligomers | Dimer | H₂ | LHSV 1.0 h⁻¹ | Not reported | 17.5days | 314-325°F | 900 psig | Not reported | conversion 71% | Not reported | yield 16.7wt%
Oligomer-Isomer reaction | 2014 | Vegetable Oils | Light FCC gasoline | Fixed-bed reactor | Zeolite-related | ZSM-5 zeolite | Hydrocarbon Dimers/Oligomers | C₈-C₁₁ oligomers | N₂ | LHSV 1.0-2.0 h⁻¹ | Not reported | Not reported | 80-260°C | 30-60 bar | Not reported | conversion 40% | selectivity 92% | yield 85-100%
Oligomer-Isomer reaction | 2014 | Alcohols | Light FCC gasoline | Fixed-bed reactor | Zeolite-related | ZSM-5 zeolite | Light Naphtha / Light Hydrocarbons | C₈⁺ hydrocarbons | N₂ | LHSV 1.0-2.0 h⁻¹ | Not reported | Not reported | 180-300°C | 30-60 bar | Not reported | conversion 39% | selectivity 82% | yield 85-100%
Oligomer-Isomer reaction | 2014 | Vegetable Oils | Light FCC naphtha fraction | Fixed-bed reactor | Zeolite-related | ZSM-5 zeolite | Hydrocarbon Dimers/Oligomers | Oligomeric hydrocarbon mixtures | N₂ | LHSV 1.0 h⁻¹ | Not reported | Not reported | 270°C | 40 bar | Not reported | conversion 34% | selectivity 18% | yield 76%
Oligomer-Isomer reaction | 2018 | Light Olefins | Butene mixture | Fixed-bed flow reactor | Ni-related | Nickel oxide on MMZ ZSM-5 | Broad-Cut/Mixed Hydrocarbons | C₈–C₁₆ hydrocarbons | Not reported | WHSV 10 h⁻¹ | Not reported | 6h | 350°C | 1.5 MPa | Not reported | conversion 60% | selectivity 65% | yield 40%
Oligomer-Isomer reaction | 2019 | Heavy Olefins | Diisobutene | Fixed-bed reactor | Zeolite-related | Zeolite | Gasoline Range Hydrocarbon Mixtures | C₅-C₁₂ hydrocarbons (gasoline-range) | Not reported | WHSV 1.1 h⁻¹ | Isobutene:Propene = 4:1 (mol/mol) | Not reported | 140°C | 1.38 MPa | Not reported | conversion 7% | selectivity 90% | yield 70%
Oligomer-Isomer reaction | 2019 | Heavy Olefins | Isobutene/propene mixture | Fixed-bed reactor | Zeolite-related | Zeolite | Jet Fuel Range Hydrocarbon Mixtures | C₈-C₁₆ hydrocarbons (jet-range) | Not reported | WHSV 1.1 h⁻¹ | Isobutene:Propene = 4:1 (mol/mol) | Not reported | 140°C | 1.38 MPa | Not reported | conversion 7% | selectivity 90% | yield 80-85%
Oligomer-Isomer reaction | 2019 | Reaction Mixtures | Isobutene/propene mixture | Fixed-bed reactor | Resin-related | Amberlyst-36 resin | Olefins | Highly branched olefin product primarily in the gasoline range (70% mass yield based on simulated distillation) | Not reported | WHSV 1.1 h⁻¹ | Isobutene:Propene = 4:1 (mol/mol) | 350h | 140°C | 1.38 MPa | Not reported | conversion 89% | Not reported | yield 70%
Hydrogenation reaction | 2024 | Plastic Waste | Polyethylene waste | Batch reactor | Tandem-related | Tandem catalyst | Broad-Cut/Mixed Hydrocarbons | C₅-C₂₀ liquid alkanes | H₂ | Not reported | Not reported | 4h | 280°C | 4 MPa | Cyclohexane | conversion 87% | selectivity 88% | yield 86%
Cracking reaction | 2019 | Reaction Intermediates | n-Decane | Fixed-bed reactor | Zeolite-related | Fluoride-modified ZSM-5 | Gasoline | Gaseous products | N₂ | 8 mL/min | Not reported | Not reported | 550°C | 3.6 MPa | Not reported | conversion 49% | Not reported | yield 0.2wt%
Oligomer-Isomer reaction | 2014 | Alkanes | Propane | Fixed-bed reactor | Zeolite-related | H-ZSM-5 zeolite | Monocyclic Aromatic Hydrocarbons | BTX (benzene C₆H₆, toluene C₇H₈, xylene C₈H₁₀) | Not reported | Not reported | Not reported | Not reported | 500°C | Atmospheric pressure | Not reported | Not reported | Not reported | Not reported
Hydrogenation reaction | 2022 | Organic Waste | Food waste | Trickle-bed reactor | Bimetallic-related (Co, Mo) | Sulfided cobalt molybdenum | Bio-oil / Pyrolysis Oil | Biocrude | Not reported | Not reported | Not reported | Not reported | 350-450°C | 30-170 bar | Not reported | Not reported | Not reported | Not reported
Hydrogenation reaction | 2022 | Organic Waste | Food waste | Trickle-bed reactor | Bimetallic-related (Co, Mo) | Sulfided cobalt molybdenum | Hydroprocessed Oils | Upgraded biocrude | H₂ | Not reported | Not reported | Not reported | 350-450°C | 30-170 bar | Not reported | Not reported | Not reported | Not reported
Hydrogenation reaction | 2025 | Vegetable Oils | Thermally treated refined palm oil | Batch reactor | Co-related | Cobalt on HZSM-5 | Aviation Fuel | Bio-jet fuel | H₂ | 10 mL/min | Not reported | Not reported | 350-450°C | Atmospheric pressure | Not reported | conversion 99% | selectivity 99% | yield 45%
Hydrogenation reaction | 2020 | Heavy Olefins | Coal asphaltene | Batch reactor | Bimetallic-related (Ni, Cu) | Copper nickel on gamma-alumina | Bio-oil / Pyrolysis Oil | Oil (cyclohexane-soluble) | H₂ | Not reported | Not reported | 30min | 280°C | 5 MPa H₂ | Tetralin | conversion 98% | selectivity 30-40% | yield 68.8wt%
Hydrogenation reaction | 2015 | Furanics | Hydroxyalkylation/alkylation product | Fixed-bed reactor | Ni-related | Zeolite-loaded nickel catalysts | Aviation Fuel | Renewable diesel and jet fuel range branched alkanes | H₂ | 0.04 mL/min | Not reported | 4-8h | 533K | 6 MPa | Not reported | conversion 82% | Not reported | yield 77%
Hydrogenation reaction | 2015 | Furanics | 2-Methylfuran | Batch reactor | Acid-related | Solid acid catalyst | Furanic Dimers | 5,5'-(butane-1,1-diyl)bis(2-methylfuran) (C₁₄H₁₈O₂) | Not reported | Not reported | 2-MF:Carbonyl Compound = 2:1 or 1:1 (mol/mol, compound specified) | Not reported | 323K | Not reported | Not reported | Not reported | Not reported | yield 90%
Pyrolysis reaction | 2022 | Lignocellulosic Biomass | Wheat straw | Catalytic fast pyrolysis | Pd-related | Palladium on carbon | Broad-Cut/Mixed Hydrocarbons | Aromatic hydrocarbons | He | 1.2 mL/min | Not reported | 30s | 550°C | Not reported | Not reported | Not reported | selectivity 67% | Not reported
Pyrolysis reaction | 2022 | Lignocellulosic Biomass | Wheat straw | Catalytic fast pyrolysis | Ni-related | Nickel on ZSM-5 | Broad-Cut/Mixed Hydrocarbons | Aromatic hydrocarbons | He | 1.2 mL/min | Not reported | 30s | 550°C | Not reported | Not reported | Not reported | selectivity 67% | Not reported
Hydrogenation reaction | 2021 | Plastic Waste | High density polyethylene | Batch reactor | Ru-related | Ruthenium on carbon | Jet Fuel Range Alkanes | C₈-C₁₆ alkanes (jet-fuel-range) | H₂ | Not reported | Not reported | 0.5h | 150°C | Not reported | n-Hexane | conversion 90wt% | Not reported | yield 60.8wt%
Pyrolysis reaction | 2024 | Reaction Intermediates | Municipal plastic waste | Ex-situ catalytic pyrolysis | MOF-related | Nano MOF derived-loaded Y zeolite | Gasoline Range Hydrocarbon Mixtures | Gasoline (C₈-C₁₂) | N₂ | 100 mL/min | Not reported | Not reported | 375-525°C | Laboratory pressure | Not reported | Not reported | Not reported | yield 81%
Hydrogenation reaction | 2023 | Lignocellulosic Biomass | Pine kraft lignin | Batch reactor | Ru-related | DAB-Ru catalyst | Solid Residues & Byproducts | Solid residue | H₂ | Not reported | Catalyst:Lignin = 0.4:1 (wt/wt) | 1h | 260°C | 2 MPa | 1,4-Dioxane/Methanol mixture | Not reported | Not reported | yield 61%
Hydrogenation reaction | 2023 | Reaction Intermediates | Pine kraft lignin | Batch reactor | Ru-related | DAB-Ru catalyst | Solid Residues & Byproducts | Solid residue | H₂ | Not reported | Not reported | 3h | 280°C | 4 MPa H₂ | 1,4-Dioxane/Methanol mixture | Not reported | Not reported | yield 5%
Hydrogenation reaction | 2023 | Lignocellulosic Biomass | Pine kraft lignin | Batch reactor | Ru-related | Ruthenium on carbon | Hydrocarbon Dimers/Oligomers | Oligomers | H₂ | Not reported | Not reported | 3h | 280°C | 4 MPa H₂ | 1,4-Dioxane/Methanol mixture | Not reported | Not reported | yield 5%
Alkylation reaction | 2025 | Bio-crude Oils | Phenol | Fixed-bed reactor | Pd-related | Metal-acid bifunctional catalyst | Cycloalkanes | Bicyclic compounds | H₂ | 60 mL/min | Phenol:Cyclohexanone = 2.5:1 (mol/mol) | Not reported | 160°C | 2 MPa | Not reported | conversion 100% | Not reported | yield 57.24-91.37%
Alkylation reaction | 2025 | Bio-crude Oils | Phenol | Fixed-bed reactor | Acid-related | Metal-acid bifunctional catalyst | Phenolic Compounds | Bicyclic compounds | H₂ | 60 mL/min | Phenol:Cyclohexanone = 2.5:1 (mol/mol) | Not reported | 160°C | 2 MPa | Not reported | conversion 100% | Not reported | yield 68.51-91.37%
Alkylation reaction | 2025 | Bio-crude Oils | Guaiacol | Fixed-bed reactor | Zeolite-related | Metal-acid bifunctional catalyst | Cycloalkanes | Bi- and tricyclic jet fuel precursors | H₂ | 60 mL/min | Phenolics:Cyclohexanone = 1:1 (wt/wt) | Not reported | 220°C | 2 MPa | Not reported | conversion 58% | Not reported | yield 69%
Hydrogenation reaction | 2019 | Fatty Acids & Esters | Oleic acid | Fixed-bed flow reactor | Ni-related | Self-pillared nickel on ZSM-5 nanosheet catalyst | Aviation Fuel | C₉-C₁₅ alkanes (aviation-fuel-range) | H₂ | 0.40 mL/min | H₂:Oil = 750 Nm³/m³ | Not reported | 260°C | 3 MPa | Cyclohexane | conversion 60-100% | selectivity 30-40% | yield 36-40%
Hydrogenation reaction | 2025 | Waste Oils | Waste cooking oil | Batch reactor | Ni-related | Nickel calcium on ZSM-5 | Aviation Fuel | Bio-jet fuel | N₂ | Not reported | Not reported | 4h | 380°C | Not reported | Not reported | conversion 97% | selectivity 67% | yield 82%
Hydrogenation reaction | 2024 | Vegetable Oils | Refined palm kernel oil | Continuous flow reactor | Mo-related | Molybdenum on H-ZSM-5 | Aviation Fuel | Bio-jet fuel (C₇–C₁₆ hydrocarbons) | H₂ | 10 mL/min | Catalyst:Feed = 1:200 (wt/wt) | 4h | 400-500°C | Atmospheric pressure | Not reported | Not reported | selectivity 87% | yield 38.99wt%
Cracking reaction | 2020 | Fatty Acids & Esters | n-Decane | Continuous flow reactor | Bimetallic-related (Ni, Fe) | Platinum on silica-alumina | Aviation Fuel | Hydrogen (H₂) | Not reported | 1.0 g/s | Not reported | Not reported | 550°C | 3.5 MPa | Not reported | conversion 86% | Not reported | Not reported
Cracking reaction | 2020 | Algal Materials | n-Dodecane | Fixed-bed reactor | Zeolite-related | Acid/alkali-treated activated carbon catalyst | n-Alkanes | Methane (CH₄) | Not reported | 0.2 mL/min | Not reported | 30min | 450°C | 4 MPa | Not reported | conversion 77% | selectivity 33% | yield 61%
Hydrogenation reaction | 2024 | Vegetable Oils | Degummed soybean oil | Trickle-bed reactor | Ni-related | Commercial nickel catalyst | n-Alkanes | n-Alkanes (C₁₄H₃₀ to C₁₈H₃₈) | H₂ | LHSV 0.25-1 h⁻¹ | Not reported | Not reported | 220°C | 2 MPa | Not reported | conversion 100% | Not reported | yield 98%
Hydrogenation reaction | 2024 | Vegetable Oils | n-Alkanes derived from degummed soybean oil | Trickle-bed reactor | Bifunctional catalyst | Bifunctional catalyst | Branched Alkanes | Branched hydrocarbons (Jet-A1 biofuel component) | H₂ | LHSV 0.25 h⁻¹ | Not reported | 200h | 260°C | 2 MPa | Not reported | conversion 100% | Not reported | yield 88%
Hydrogenation reaction | 2022 | Vegetable Oils | Palm oil | Batch reactor | Bifunctional catalyst | Bifunctional catalyst | Aviation Fuel | Alternative jet fuel (alkanes C₁₁–C₂₉ and aromatics C₁₈–C₂₄) | H₂ | Not reported | Not reported | 2h | 300°C | 60 bar | n-Heptane | conversion 74% | selectivity 63% | yield 82%
Hydrogenation reaction | 2022 | Vegetable Oils | Palm oil | Batch reactor | Bifunctional catalyst | Bifunctional catalyst | Broad-Cut/Mixed Hydrocarbons | C₁₁–C₂₉ alkanes | H₂ | Not reported | Not reported | 2h | 300°C | 60 bar | n-Heptane | conversion 74% | Not reported | yield 63%
Hydrogenation reaction | 2024 | Vegetable Oils | Palm oil | Batch reactor | Ni-related | Bifunctional zeolite mixture supported nickel catalyst, 10 wt% nickel on ZSM-5.SAPO-11 | Aviation Fuel | Alternative jet fuel (C₈-C₁₅ hydrocarbons) | H₂ | Not reported | Not reported | 2h | 350°C | 60 bar | n-Heptane | conversion 100% | Not reported | yield 51%
Hydrogenation reaction | 2025 | Fatty Acids & Esters | Palmitic acid | Batch reactor | Bimetallic-related (Co, Mo) | Cobalt molybdenum on carbon nanotubes-H-ZSM-5 composite | Jet Fuel Range Alkanes | n-C₈-C₁₆ alkanes | H₂ | Not reported | Not reported | 3h | 325°C | 20 bar H₂ | n-Decane | conversion 100% | selectivity 23% | Not reported
Hydrogenation reaction | 2022 | Waste Oils | Waste cooking oil | Batch reactor | Pd-related | Palladium on carbon | n-Alkanes | n-Paraffins | N₂ | Not reported | Not reported | 2h | 400°C | Not reported | Not reported | Not reported | selectivity 73% | yield 96%
Hydrogenation reaction | 2018 | Waste Oils | Waste cooking oil | Fixed-bed flow reactor | Bimetallic-related (Ni, Mo) | Core-shell hierarchical zeolite-supported nickel molybdenum catalyst | Aviation Fuel | C₉-C₁₅ hydrocarbons (bio-jet fuel) | H₂ | 0.8 mL/min | Not reported | Not reported | 380°C | 3 MPa | Cyclohexane | conversion 100% | selectivity 36% | yield 83%
Hydrogenation reaction | 2023 | Phenols | Eugenol | Fixed-bed flow reactor | Bimetallic-related (Ni, Ru) | Ruthenium nickel bimetallic catalyst supported on hierarchical zeolite composite | Monocyclic Aromatic Hydrocarbons | n-Propylbenzene (C₉H₁₂) | H₂ | 50 mL/min | Not reported | 9h | 350°C | Atmospheric pressure | Not reported | conversion 100% | selectivity 49% | yield 49%
Hydrogenation reaction | 2024 | Phenols | 4-Ethylphenol | Batch reactor | Ni-related | Nickel on HZSM-5@silica@iron oxide | Cycloalkanes | Ethylcyclohexane (C₈H₁₆) | H₂ | Not reported | Not reported | 3h | 240°C | 3 MPa | n-Dodecane | conversion 59% | selectivity 85% | Not reported
Hydrogenation reaction | 2024 | Vegetable Oils | Refined vegetable oil | Batch reactor | Molecular Sieve-related | Metal-loaded SAPO-11 molecular sieve | Branched Alkanes | Isomerized renewable hydrocarbons | H₂ | Not reported | Not reported | 200h | 350°C | 50 bar | Not reported | conversion 100% | selectivity 1-8% | yield 73%
Hydrogenation reaction | 2025 | Phenols | Eugenol | Fixed-bed reactor | Bimetallic-related (Ni, Pd) | Palladium nickel on SBA-15-HZSM-5 | Monocyclic Aromatic Hydrocarbons | n-Propylbenzene (C₉H₁₂) | H₂ | 1 mL/h | Not reported | 12h | 350°C | Atmospheric pressure | Not reported | conversion 100% | Not reported | yield 41%
Hydrogenation reaction | 2015 | Furanics | Hydroxyalkylation/alkylation product | Fixed-bed continuous flow reactor | Ni-related | Nickel on H-ZSM-5 | Aviation Fuel | Diesel and jet fuel range alkanes | H₂ | 0.04 mL/min | Not reported | 2h | 533K | 6 MPa | Not reported | conversion 70% | Not reported | yield 65%
Hydrogenation reaction | 2015 | Furanics | 2-Methylfuran | Batch reactor | Resin-related | LF resin | Furanic Dimers | 5,5′-(furan-2-ylmethylene)bis(2-methylfuran) (C₁₅H₁₄O₃) | Not reported | Not reported | 2-MF:Furfural = 2:1 (mol/mol) | Not reported | 323K | Not reported | Not reported | Not reported | Not reported | yield 70%
Hydrogenation reaction | 2020 | Furanics | Hydroxyalkylation/alkylation reaction products | Batch reactor | Bifunctional catalyst | Bifunctional catalyst | Aviation Fuel | C₉-C₁₆ hydrocarbons (jet fuel range) | H₂ | 0.0025 mL/min | Not reported | 0-5h | 200°C | 50 bar H₂ | Cyclohexane | conversion 28.9-53.2% | Not reported | yield 67-97%
Hydrogenation reaction | 2020 | Furanics | 2-Methylfuran | Batch reactor | Acid-related | Solid acid catalyst | Fuel Precursors & Condensation Products | Hydroxyalkylation-alkylation (HAA) adducts | Not reported | Not reported | 2-MF:Carbonyl Compound = 2.25:1 (mol/mol) | 4h | 40°C | Atmospheric pressure | Not reported | conversion 100% | Not reported | yield 35-100%
Cracking reaction | 2022 | Alcohols | Jatropha oil | Batch reactor | Acid-related | Metal on titanium dioxide-HZSM5 | Aviation Fuel | C₈-C₁₇ alkanes | H₂ | Not reported | Oil:Catalyst = 8:5 (wt/wt) | 12h | 120°C | 0.4 MPa | Cyclohexane | conversion 93% | selectivity 55% | Not reported
Hydrogenation reaction | 2014 | Ketones | Hydroxyalkylation/alkylation products | Fixed-bed reactor | Ni-related | Nickel-based catalysts | Aviation Fuel | Diesel or jet fuel range branched alkanes | H₂ | 0.04 mL/min | Not reported | 0.5h | 533K | 6 MPa | Not reported | conversion 98% | Not reported | yield 0.4-56.7%
Hydrogenation reaction | 2014 | Furanics | 2-Methylfuran | Batch reactor | Acid-related | Solid acid catalysts | Furanic Dimers | 5,5′-(cyclopentane-1,1-diyl)bis(2-methylfuran) (C₁₅H₂₀O₂) | Not reported | Not reported | 2-MF:CPO = 2:1 (mol/mol) | Not reported | 273K | Not reported | Not reported | Not reported | Not reported | yield 80-85.5%
Hydrogenation reaction | 2024 | Furanics | Hydroxyalkylation/alkylation product | Batch reactor | Ni-related | Nickel on aluminum phosphate | Aviation Fuel | C₉–C₁₅ alkanes (diesel and jet fuel range) | H₂ | Not reported | Not reported | 2h | 260°C | 4 MPa | Cyclohexane | conversion 82% | Not reported | yield 79%
Hydrogenation reaction | 2024 | Furanics | 2-Methylfuran | Batch reactor | Carbon-related | Carbon-based solid acid | Furanic Dimers | 5,5′-(furan-2-ylmethylene)bis(2-methylfuran) (C₁₅H₁₄O₃) | Not reported | Not reported | 2-MF:Furfural = 2:1 (mol/mol) | 24h | 50°C | Not reported | Not reported | Not reported | Not reported | yield 81%
Hydrogenation reaction | 2018 | Bio-crude Oils | Grindelia squarrosa biocrude | Batch reactor | Bifunctional catalyst | Bifunctional heterogeneous catalyst | Oxygenates | Partially saturated cyclic rings containing 14-16 carbons with lower oxygen content | H₂ | Not reported | Not reported | 1h | 240°C | 400 psi H₂ | Water | conversion 100% | Not reported | yield 79%
Hydrogenation reaction | 2017 | Ketones | alpha-Tetralone | Fixed-bed flow reactor | Bimetallic-related (Ni, Pd) | Palladium nickel on SBA-16 bimetallic catalyst | Cycloalkanes | cis-Decalin (C₁₀H₁₈) | H₂ | 100 mL/min | Not reported | 12h | 400°C | Ambient pressure | Not reported | conversion 89% | selectivity 88% | Not reported
Cracking reaction | 2022 | Fatty Acids & Esters | Coconut oil | Batch reactor | Zeolite-related | Nickel oxide on ZSM-5 | Gasoline Range Hydrocarbon Mixtures | C₁₀-C₁₅ hydrocarbons (bio-jet fuel fraction) | H₂ | 10 mL/min | Not reported | 3h | 475°C | Atmospheric pressure | Not reported | conversion 42% | selectivity 55% | yield 24.71-45.09wt%
Cracking reaction | 2022 | Vegetable Oils | Stearic acid | Batch reactor | Pd-related | Mordenite zeolite | Gasoline Range Hydrocarbon Mixtures | Alkane | Not reported | Not reported | Catalyst:Stearic Acid = 1:50 (wt/wt) | 0.5h | 190°C | Vacuum condition | Not reported | conversion 84% | selectivity 30% | Not reported
Cracking reaction | 2022 | Petroleum Fractions | Methyl palmitate | Batch reactor | Zeolite-related | Nickel-based metal-organic frameworks | Jet Fuel Range Hydrocarbon Mixtures | C₈-C₁₆ hydrocarbons (jet-fuel range) | CO₂ | Not reported | Catalyst:FAMEs = 1:40 (wt/wt) | 8h | 430°C | 2 MPa | Not reported | conversion 98% | selectivity 82% | Not reported
Hydrogenation reaction | 2022 | Vegetable Oils | Jatropha oil | Batch reactor | Acid-related | Solid acid catalyst | Broad-Cut/Mixed Hydrocarbons | C₈-C₁₆ hydrocarbons | H₂ | Not reported | Not reported | 7h | 370°C | 2 MPa | Not reported | Not reported | selectivity 68% | Not reported
Hydrogenation reaction | 2021 | Phenols | Guaiacol | Batch reactor | Pd-related | Palladium-based zeolite catalyst | Cycloalkanes | Cyclohexane (C₆H₁₂) | H₂ | Not reported | Not reported | 4h | 220°C | 3 MPa H₂ | n-Hexane | conversion 100% | Not reported | yield 78%
Hydrogenation reaction | 2021 | Phenols | Guaiacol | Batch reactor | Pd-related | Palladium-based zeolite catalyst | Cycloalkanes | Cyclohexane (C₆H₁₂) | H₂ | Not reported | Not reported | 4h | 220°C | 3 MPa H₂ | n-Hexane | conversion 100% | Not reported | yield 78%
Hydrogenation reaction | 2021 | Phenols | Guaiacol | Batch reactor | Pd-related | Palladium-based zeolite catalyst | Cycloalkanes | Cyclohexane (C₆H₁₂) | H₂ | Not reported | Not reported | 4h | 220°C | 3 MPa | n-Hexane | conversion 100% | Not reported | yield 78%
Hydrogenation reaction | 2021 | Fatty Acids & Esters | Stearic acid | Batch reactor | Pd-related | Palladium-supported hierarchical ZSM-5 zeolite | n-Alkanes | C₁₇ hydrocarbons (heptadecane C₁₇H₃₆) | H₂ | Not reported | Not reported | 180min | 250°C | 6 bar | n-Dodecane | conversion 60-85% | selectivity 90% | Not reported
Hydrogenation reaction | 2023 | Reaction Intermediates | Methyl laurate | Batch reactor | Ni-related | Nickel on Beta zeolite | n-Alkanes | Undecane (C₁₁H₂₄) | H₂ | Not reported | Not reported | 1h | 280°C | 2 MPa H₂ | n-Octane | conversion 81% | Not reported | yield 38%
Pyrolysis reaction | 2021 | Fatty Acids & Esters | Oleic acid | Fixed-bed reactor | Molecular Sieve-related | Modified Al-MCM-41 | Oxygenates | Organic liquid product (OLP) | N₂ | 0.6 g/min | Not reported | Not reported | 450°C | Atmospheric pressure | Not reported | conversion 100% | selectivity 19.98-24.23%% | yield 65.12-70.95wt%
Hydrogenation reaction | 2023 | Aldehydes | C15 biofuel precursor | Batch reactor | Co-related | Cobalt on gamma-alumina | Aviation Fuel | C₉-C₁₅ alkanes | H₂ | Not reported | Not reported | 5h | 573K | 30 bar | Isooctane | conversion 85% | Not reported | Not reported
Hydrogenation reaction | 2023 | Furanics | 2-Methylfuran | Batch reactor | Mo-related | Mesoporous molybdenum oxide zirconia | Fuel Precursors & Condensation Products | C15 biofuel precursor | Not reported | Not reported | 2-MF:Furfural = 2:1 (mol/mol) | Not reported | 323K | Not reported | Not reported | conversion 100% | Not reported | Not reported
Hydrogenation reaction | 2023 | Fatty Acids & Esters | Fatty acid methyl ester | Batch reactor | Pt-related | Platinum on M-SAPO-11 | Diesel Range Hydrocarbons/Alkanes | C₁₅-C₁₈ alkanes | H₂ | LHSV 0.8 h⁻¹ | H₂:Ester = 800:1 (v/v) | 6h | 320°C | 4 MPa | Octane | Not reported | selectivity 100% | Not reported
Hydrogenation reaction | 2023 | Fatty Acids & Esters | Fatty acid methyl ester | Batch reactor | Bimetallic-related (Sn, Pt) | Platinum tin alloy on M-SAPO-11 molecular sieve | Diesel Range Hydrocarbons/Alkanes | C₁₅-C₁₈ alkanes | H₂ | LHSV 0.8 h⁻¹ | Not reported | 6h | 320°C | 4 MPa | Octane | Not reported | selectivity 96% | Not reported
Hydrogenation reaction | 2024 | Fatty Acids & Esters | Levulinic acid | Fixed-bed reactor | Ni-related | Hierarchical HZSM-5 supported nickel catalyst | Carboxylic Acids | Valeric acid (C₅H₁₀O₂) | H₂ | 1.8 mL/h | Not reported | Not reported | 240°C | 3 MPa H₂ | Ethanol | conversion 100% | Not reported | yield 95%
Hydrogenation reaction | 2024 | Phenols | Guaiacol | Fixed-bed continuous flow reactor | Ru-related | Zeolite-supported ruthenium catalyst | Cycloalkanes | Cyclohexane (C₆H₁₂) | H₂ | WHSV 1 h⁻¹ | Not reported | Not reported | 180°C | 1 MPa | Not reported | conversion 100% | selectivity 83% | yield 88.6wt%
Pyrolysis reaction | 2020 | Fatty Acids & Esters | Oleic acid | Fixed-bed reactor | Bimetallic-related (Ni, Cu) | Nickel copper bimetallic catalyst | Broad-Cut/Mixed Hydrocarbons | Hydrocarbons | N₂ | 150 mL/min | Not reported | 30min | 400-600°C | Not reported | Not reported | conversion 100% | selectivity 86% | Not reported
Hydrogenation reaction | 2021 | Plastic Waste | Polycarbonate pellets | Batch reactor | Ni-related | Raney nickel | Oxygenates | C₆-C₁₅ oxygenates | Ar | Not reported | Not reported | 1h | 463K | 3 MPa | Isopropanol | conversion 100% | Not reported | yield 75%
Hydrogenation reaction | 2021 | Plastic Waste | Polycarbonate pellets | Batch reactor | Ni-related | Raney nickel | Oxygenates | C₆-C₁₅ oxygenates | Ar | Not reported | Not reported | 1h | 463K | 3 MPa | Isopropanol | conversion 100% | Not reported | yield 75%
Hydrogenation reaction | 2021 | Plastic Waste | Polycarbonate pellets | Batch reactor | Ni-related | Raney nickel | Oxygenates | C₆-C₁₅ cyclic hydrocarbons (cycloalkanes and aromatics) | Ar | Not reported | Not reported | 1h | 463K | 3 MPa | Isopropanol | conversion 100% | Not reported | yield 75%
Hydrogenation reaction | 2016 | Terpenes | Limonene | Batch reactor | Bimetallic-related (Ni, Pd) | Bimetallic palladium nickel on HZSM-5 | Monocyclic Aromatic Hydrocarbons | p-Cymene (C₁₀H₁₄) | H₂/N₂ | Not reported | Not reported | 120min | 280°C | 2 bar H₂ | Limonene | conversion 100% | Not reported | yield 67%
Hydrogenation reaction | 2023 | Alcohols | Bisphenol A | Batch reactor | Bifunctional catalyst | Bifunctional catalyst | Cycloalkanes | Propane-2,2-diyldicyclohexane (C₁₅H₂₈) | H₂ | Not reported | Not reported | 1h | 150°C | 3 MPa | n-Decane | conversion 100% | selectivity 97% | yield 97%
Hydrogenation reaction | 2023 | Plastic Waste | Polycarbonate plastic waste | Batch reactor | Bifunctional catalyst | Bifunctional catalyst | Cycloalkanes | Propane-2,2-diyldicyclohexane (C₁₅H₂₈) | H₂ | Not reported | Not reported | 10h | 180°C | 3 MPa | n-Decane | conversion 100% | selectivity 90% | Not reported
Cracking reaction | 2023 | Vegetable Oils | n-Dodecane | Continuous flow reactor | Zeolite-related | Macro-meso-HZSM-5 coating | Jet Fuel Range Alkanes | Light hydrocarbons | Not reported | 10 mL/min | Not reported | 60min | 550°C | 4 MPa | Not reported | conversion 64% | selectivity 2.25-2.55% | Not reported
Cracking reaction | 2023 | Vegetable Oils | Methyl oleate | Batch reactor | Zeolite-related | Solid acid catalyst | Jet Fuel Range Alkanes | C₈ to C₁₅ alkanes (bio-jet fuel grade) | H₂ | Not reported | Not reported | 5h | 380°C | 5 bar | Not reported | conversion 100% | selectivity 74% | Not reported
Cracking reaction | 2023 | Vegetable Oils | Waste cooking oil | Continuous flow reactor | Zeolite-related | Cobalt aluminate nanoparticles | Jet Fuel Range Alkanes | Biogasoline (C₅-C₁₂) | H₂ | LHSV 1 h⁻¹ | H₂:WCO = 600:1 (v/v) | Not reported | 350°C | 30 bar | Not reported | conversion 93% | Not reported | yield 16%
Hydrogenation reaction | 2023 | Vegetable Oils | Jatropha oil | Fixed-bed flow reactor | Pt-related | Platinum on SAPO-11 | Bio-Aviation Fuel | Bio-aviation kerosene | H₂ | LHSV 1.2 h⁻¹ | H₂:Oil = 1000:1 (v/v) | Not reported | 397°C | 5 MPa | Not reported | conversion 99% | selectivity 56% | yield 45%
Hydrogenation reaction | 2024 | Reaction Intermediates | Date seeds | Batch reactor | Pd-related | Palladium on silica | Aviation Fuel | Green jet fuel | H₂ | Not reported | Not reported | 4h | 340°C | 3 MPa | Not reported | Not reported | Not reported | Not reported
Hydrogenation reaction | 2024 | Alkanes | Trimethylolpropane oleate | Batch reactor | Ti-related | Transition metal-loaded titanium dioxide solid acid catalyst | Broad-Cut/Mixed Hydrocarbons | C₈-C₁₆ hydrocarbons | N₂ | 200 mL/min | Not reported | 2h | 350°C | Atmospheric pressure | Not reported | Not reported | selectivity 54% | Not reported
Hydrogenation reaction | 2025 | Fatty Acids & Esters | Palmitic acid | Batch reactor | Ni-related | Nickel on ZSM-5 | n-Alkanes | Pentadecane (C₁₅H₃₂) | H₂ | Not reported | Not reported | 4h | 260°C | 2 MPa | Cyclohexane | conversion 89% | selectivity 24% | Not reported
Cracking reaction | 2024 | Waste Oils | Crude palm oil | Batch reactor | Co-related | Silica-alumina-x/nickel molybdenum | Bio-oil / Pyrolysis Oil | Bio-aviation fuel | H₂ | Not reported | Not reported | 2h | 350°C | 20 bar H₂ | Not reported | conversion 91% | Not reported | yield 2%
Hydrogenation reaction | 2025 | Phenols | Phenol | Batch reactor | Zeolite-related | Zeolite | Cycloalkanes | Cyclohexane (C₆H₁₂) | H₂ | Not reported | Catalyst:Feed = 0.1:1 to 0.2:1 (wt/wt) | 1h | 220°C | 50 bar | n-Hexadecane | conversion 100% | Not reported | yield 43%
Hydrogenation reaction | 2025 | Phenols | Phenol | Batch reactor | Zeolite-related | Zeolite | Cycloalkanes | Cyclohexane (C₆H₁₂) | H₂ | Not reported | Not reported | 3h | 220-320°C | 50-70 bar H₂ | n-Hexadecane | conversion 100% | Not reported | yield 81%
Hydrogenation reaction | 2015 | Alcohols | H-F2A methanol solution | Fixed-bed reactor | Pt-related | Platinum on silica-zirconia | Jet Fuel Range Alkanes | C₈-C₁₄ liquid alkanes | H₂ | 60 mL/min | Not reported | 2h | 260-320°C | Not reported | Methanol | conversion 100% | selectivity 13.8-33.6% | Not reported
Hydrogenation reaction | 2015 | Heavy Olefins | Difurfurylidene acetone | Batch reactor | Ni-related | Raney nickel | Furanic Dimers | Hydrogenated difurfurylidene acetone dimers (H-F2A dimers) | H₂ | Not reported | Not reported | Not reported | 50°C | 1.0-5.0 MPa | Methanol | Not reported | Not reported | yield 83%
Hydrogenation reaction | 2022 | Phenols | Guaiacol | Batch reactor | Ni-related | Nickel on zeolite | Cycloalkanes | Cyclohexane (C₆H₁₂) | H₂ | Not reported | Not reported | 1h | 300°C | Not reported | Water | conversion 90% | selectivity 15% | Not reported
Cracking reaction | 2024 | Vegetable Oils | Oleic acid | Batch reactor | Zr-related | Platinum on nitrogen-doped ZSM-5 nanosheets | Aviation Fuel | C₈-C₁₇ alkanes | CO₂ | Not reported | Not reported | 5h | 320°C | 18 bar | Not reported | conversion 100% | Not reported | yield 84%
Hydrogenation reaction | 2025 | Fatty Acids & Esters | Fatty acid methyl esters | Fixed-bed reactor | Co-related | Cobalt-modified ZSM-5 | n-Alkanes | n-Alkanes (C₇-C₁₈) | H₂ | LHSV 1 h⁻¹ | Not reported | Not reported | 280°C | 50 bar | n-Hexane | conversion 98% | selectivity 66% | yield 90%
Hydrogenation reaction | 2025 | Fatty Acids & Esters | Fatty acid methyl esters | Fixed-bed reactor | Co-related | Cobalt-modified ZSM-5 | Diesel Range Hydrocarbons/Alkanes | n- and iso-C₁₅–C₁₈ alkanes (diesel range) | H₂ | LHSV 1 h⁻¹ | Not reported | Not reported | 280°C | 50 bar | n-Hexane | conversion 98% | selectivity 66% | yield 90%
Hydrogenation reaction | 2015 | Lignin & Cellulose | Dilute alkali extracted corn stover lignin | Batch reactor | Noble Metal-related | Noble metal catalyst | Cycloalkanes | Alkyl cyclohexanes (C₁₂-C₁₈) | H₂ | Not reported | Not reported | 4h | 250°C | 4 MPa H₂ | Water | conversion 81% | selectivity 85% | yield 22%
Hydrogenation reaction | 2015 | Lignin & Cellulose | Dilute alkali extracted corn stover lignin | Batch reactor | Noble Metal-related | Noble metal catalyst | Broad-Cut/Mixed Hydrocarbons | C₇-C₁₈ hydrocarbons | H₂ | Not reported | Not reported | 4h | 200°C | 4 MPa H₂ | Water | conversion 81% | selectivity 85% | yield 22%
Hydrogenation reaction | 2015 | Lignin & Cellulose | Dilute alkali extracted corn stover lignin | Batch reactor | Noble Metal-related | Noble metal catalyst | Cycloalkanes | Alkyl cyclohexanes (C₁₂-C₁₈) | H₂ | Not reported | Not reported | 4h | 250°C | 4 MPa | Water | conversion 81% | selectivity 85% | yield 22%
Hydrogenation reaction | 2015 | Alkanes | 1,2-Diphenylethane | Batch reactor | Noble Metal-related | Noble metal catalyst | Cycloalkanes | 1,2-Dicyclohexylethane (C₁₄H₂₆) | H₂ | Not reported | Not reported | 4h | 250°C | 4 MPa H₂ | Water | conversion 99% | selectivity 96% | yield 22%
Hydrogenation reaction | 2015 | Alcohols | 2,2'-Biphenol | Batch reactor | Noble Metal-related | Noble metal catalyst | Cycloalkanes | Alkyl cyclohexanes (C₁₂-C₁₈) | H₂ | Not reported | Not reported | 4h | 200°C | 4 MPa H₂ | Water | conversion 81% | selectivity 96% | yield 22%
Cracking reaction | 2024 | Sugars & Carbohydrates | Methylcyclohexane | Continuous flow reactor | Ni-related | HZSM-5 zeolite | Broad-Cut/Mixed Hydrocarbons | Linear hydrocarbons (CₙH₂ₙ₊₂/CₙH₂ₙ) | Not reported | 3 mL/min | Not reported | 30min | 550°C | 50 bar | Not reported | conversion 84% | Not reported | yield 22%
Cracking reaction | 2024 | Reaction Intermediates | Fatty acid methyl ester | Batch reactor | Ni-related | Manganese iron cobalt nickel copper on carbon | Jet Fuel Range Hydrocarbon Mixtures | Bio-jet fuel (C₈-C₁₆ alkanes) | H₂ | Not reported | Not reported | 3h | 350°C | 2 MPa | Not reported | conversion 100% | selectivity 48% | Not reported
Hydrogenation reaction | 2024 | Heavy Olefins | Benzyloxybenzene | Batch reactor | Ni-related | Nickel-based catalyst | Cycloalkanes | Cycloalkanes | H₂ | Not reported | Not reported | 4h | 140°C | 2 MPa | n-Hexane | conversion 100% | selectivity 71% | yield 59%
Cracking reaction | 2024 | Fatty Acids & Esters | Crude palm oil | Continuous flow reactor | Zeolite-related | Silica-zirconium nitride | Jet Fuel Range Alkanes | Biofuel | H₂ | 0.30 L/h | Not reported | 1h | 500°C | Not reported | Not reported | Not reported | Not reported | Not reported
Cracking reaction | 2025 | Fatty Acids & Esters | Polypropylene | Batch reactor | Ni-related | H-MFI type zeolite | Jet Fuel Range Alkanes | C₃-C₂₇ aliphatic compounds | N₂ | Not reported | Not reported | 1h | 663-693K | Not reported | Cyclooctane | conversion 84% | selectivity 79% | Not reported
Hydrogenation reaction | 2020 | Lignocellulosic Biomass | Lignocellulose-derived oxygenated compounds | Batch reactor | Ru-related | Ruthenium on hydroxyapatite | Jet Fuel Range Alkanes | C₈-C₁₈ alkanes | H₂ | Not reported | Not reported | 24h | 160°C | 4 MPa H₂ | Cyclohexane | conversion 100% | Not reported | yield 36.6-93.8%
Hydrogenation reaction | 2024 | Phenols | Isoeugenol | Trickle-bed reactor | Pt-related | Bifunctional platinum on Beta 25-binder catalysts | Cycloalkanes | Propylcyclohexane (C₉H₁₈) | H₂ | 40 mL/min | Solution: 0.012 M Isoeugenol in Dodecane | 30h | 150°C | 30 bar | n-Dodecane | conversion 100% | Not reported | yield 39%
Hydrogenation reaction | 2022 | Reaction Intermediates | Carbon dioxide | Fixed-bed reactor | Bifunctional catalyst | Bifunctional catalyst | Monocyclic Aromatic Hydrocarbons | C₈-C₁₂ single-ring aromatics | H₂ | 300 mL·h⁻¹·g⁻¹ | H₂:CO₂ = 3:1 (mol/mol) | Not reported | 275°C | 2 MPa | Not reported | Not reported | selectivity 80% | Not reported
Hydrogenation reaction | 2022 | Process Gases | Carbon monoxide | Fixed-bed reactor | Bifunctional catalyst | Bifunctional catalyst | Monocyclic Aromatic Hydrocarbons | C₈-C₁₂ single-ring aromatics | H₂ | 300 mL·h⁻¹·g⁻¹ | H₂:CO = 1:1; H₂:CO₂ = 3:1 (mol/mol) | Not reported | 275°C | 2 MPa | Not reported | conversion 47% | selectivity 80% | Not reported
Aldol condensation reaction | 2017 | Aldehydes | Furfural | Batch reactor | Mg-related | Zeolite | Ketones/Aldehydes/Enones | 4-(2-Furyl)-3-buten-2-one (C₈H₈O₂) | Not reported | Not reported | Furfural:Acetone = 1:10 (mol/mol) | 0-11.5h | 100°C | Not reported | Not reported | conversion 80% | selectivity 68% | yield 61%
Aldol condensation reaction | 2017 | Aldehydes | Furfural | Batch reactor | Zeolite-related | Lewis acid zeolite | Fuel Precursors & Condensation Products | 4-(2-Furyl)-3-buten-2-one (C₈H₈O₂) | Not reported | Not reported | Furfural:Acetone = 1:10 (mol/mol) | 0-11.5h | 100°C | Not reported | Not reported | conversion 99% | selectivity 40% | yield 61%
Aldol condensation reaction | 2019 | Aldehydes | Acetic acid | Continuous flow reactor | MOF-related | Copper on zirconia | Fuel Precursors & Condensation Products | Aromatic hydrocarbons | H₂ | WHSV 0.3 h⁻¹ | Not reported | Not reported | 400°C | 10 bar | Water | conversion 100% | Not reported | yield 23.7wt%
Aldol condensation reaction | 2019 | Aldehydes | 50 wt% acetic acid aqueous solution | Fixed-bed flow reactor | Zr-related | Copper on zirconia | Fuel Precursors & Condensation Products | Aromatic hydrocarbons (xylenes C₈H₁₀, mesitylene C₉H₁₂) | H₂ | WHSV 0.3 h⁻¹ | Not reported | Not reported | 400°C | 10 bar H₂ | Water | conversion 100% | Not reported | yield 21.2wt%
Aldol condensation reaction | 2019 | Ketones | 28/12 wt% acetic acid/butanoic acid aqueous solution mixture | Continuous flow reactor | Zr-related | Copper on zirconia | Fuel Precursors & Condensation Products | Aromatic hydrocarbons | H₂ | WHSV 0.2 h⁻¹ | Not reported | Not reported | 400°C | 10 bar H₂ | Water | conversion 100% | Not reported | yield 17.8wt%
Aldol condensation reaction | 2020 | Ketones | Furfural | Batch reactor | Acid-related | Iron-modified MCM-41 zeolite | Fuel Precursors & Condensation Products | 4-(2-Furyl)-3-buten-2-one (C₈H₈O₂) | Not reported | Not reported | Furfural:Acetone = 1:20 (mol/mol) | 24h | 80°C | Not reported | Not reported | conversion 87% | selectivity 69% | yield 60%
Aldol condensation reaction | 2020 | Ketones | 5-Hydroxymethylfurfural | Batch reactor | Zeolite-related | Iron-modified MCM-41 zeolite | Phenolic Compounds | 1,5-Di-2-furanyl-1,4-pentadien-3-one (C₁₃H₁₀O₃) | Not reported | Not reported | HMF:Acetone = 1:20 (mol/mol) | 24h | 80°C | Not reported | Not reported | conversion 89% | selectivity 46% | yield 41%
Aldol condensation reaction | 2021 | Fatty Acids & Esters | Furfural | Batch reactor | Zeolite-related | Metal-organic framework | Monocyclic Aromatic Hydrocarbons | FuMe (C11 adduct) | Not reported | Not reported | MIBK:FUR = 4:1 (mol/mol) | 4h | 130°C | Not reported | Not reported | conversion 100% | selectivity 100% | Not reported
Aldol condensation reaction | 2021 | Ketones | Levulinic acid | Batch reactor | Acid-related | Solid acid catalyst | Fuel Precursors & Condensation Products | Tetrahydro-2-methyl-5,γ-dioxo-2-furanpentanoic acid (C₁₀H₁₄O₅) | Not reported | Not reported | Not reported | 24h | 145°C | Not reported | Not reported | conversion 61% | selectivity 96% | yield 58%
Aldol condensation reaction | 2022 | Ketones | Levulinic acid | Batch reactor | Acid-related | Acid zeolites | Catalysts & Specific Process Products | Tetrahydro-2-methyl-5,γ-dioxo-2-furanpentanoic acid (C₁₀H₁₄O₅) | Not reported | Not reported | Not reported | 6h | 130-150°C | Not reported | Not reported | conversion 79% | selectivity 90% | yield 77%
Aldol condensation reaction | 2023 | Aldehydes | Furfural | Batch reactor | Ti-related | Magnesium aluminum mixed oxides | Ketones/Aldehydes/Enones | Branched-chain C9 α,β-unsaturated carbonyl compounds (C9B-OH and C9B) | N₂ | Not reported | Furfural:2-Butanone = 1:5 (mol/mol) | 8h | 120°C | 10 bar N₂ | Not reported | conversion 63% | selectivity 77% | Not reported
Aldol condensation reaction | 2023 | Fatty Acids & Esters | Furfural | Batch reactor | Acid-related | Zirconium-doped aluminum phosphate | Monocyclic Aromatic Hydrocarbons | (E)-2-(furan-2-ylmethylene)cyclohexan-1-one (C₁₁H₁₂O₂) | Not reported | Not reported | FF:CH = 1:2.5 (mol/mol) | 1h | 120°C | Not reported | Not reported | conversion 99% | Not reported | yield 79%
Aldol condensation reaction | 2023 | Fatty Acids & Esters | Cyclohexanone | Batch reactor | Cu-related | Zirconium-doped aluminum phosphate | Broad-Cut/Mixed Hydrocarbons | C12 fuel precursors ([1,1'-bi(cyclohexylidene)]-2-one C₁₂H₁₈O and [1,1'-bi(cyclohexan)]-1'-en-2-one C₁₂H₁₈O) | Not reported | Not reported | Not reported | 72h | 140°C | Not reported | Not reported | conversion 92% | Not reported | yield 83%
Aldol condensation reaction | 2023 | Fatty Acids & Esters | Acetovanillone | Batch reactor | Cu-related | Zeolite molecular sieve | Monocyclic Aromatic Hydrocarbons | 1-(2-Hydroxy-4-methoxyphenyl)-3-(4-hydroxyphenyl) prop-2-en-1-one (C₁₆H₁₄O₄) | Not reported | Not reported | AV:PHB = 1:2 (mol/mol) | 120min | 100°C | Not reported | Choline Chloride/Formic Acid | conversion 89% | selectivity 79% | yield 70%
Aldol condensation reaction | 2023 | Reaction Mixtures | Cyclopentanone | Batch reactor | Cu-related | Solid acid catalyst | Broad-Cut/Mixed Hydrocarbons | Primary condensation products (C5-C5, C5-C6, C6-C6) | Not reported | Not reported | Not reported | 4h | 130°C | Not reported | Not reported | Not reported | Not reported | yield 68%
Aldol condensation reaction | 2023 | Aldehydes | Cyclopentanone | Batch reactor | Zeolite-related | Solid acid catalyst | Ketones/Aldehydes/Enones | Monocyclic compounds | Not reported | Not reported | Not reported | 10h | 150°C | Not reported | Not reported | conversion 100% | selectivity 19% | yield 67%
Aldol condensation reaction | 2023 | Aldehydes | Furfural | Batch reactor | Zeolite-related | Bifunctional acid-base strontium-titanium mixed oxides supported on SBA-15 | Ketones/Aldehydes/Enones | C9 unsaturated ketone with branched structure (C9B) | N₂ | Not reported | Furfural:2-Butanone = 1:5 (mol/mol) | 5h | 180°C | 10 bar | Not reported | conversion 99% | Not reported | yield 78%
Aldol condensation reaction | 2025 | Aldehydes | Furfural | Batch reactor | Fe-related | Nano-ZSM-5 zeolite | Ketones/Aldehydes/Enones | FC (first condensation adduct) | Not reported | Not reported | CPO:FFL = 10:1 (mol/mol) | 2h | 80°C | Not reported | Not reported | conversion 7.3-39.8% | selectivity 91% | yield 28%
Aldol condensation reaction | 2025 | Furanics | Cyclohexanone | Batch reactor | Fe-related | Solid acid catalyst | Ketones/Aldehydes/Enones | 2-Cyclohexylidenecyclohexanone (C₁₂H₁₈O) | N₂ | Not reported | Not reported | 1h | 160°C | 3.5 bar | Not reported | conversion 68% | selectivity 90% | Not reported
Aldol condensation reaction | 2025 | Fatty Acids & Esters | Levulinic acid | Batch reactor | Zeolite-related | Zeolite | Polycyclic Aromatics / Hydrogenated PAHs | β-Furfurylidenelevulinic acid (C₁₀H₁₂O₄) | Not reported | Not reported | LA:FAL = 9:1 (mol/mol) | 2h | 100°C | Not reported | Not reported | conversion 88% | selectivity 63% | yield 55%